## Sheet1
h | b | bf1 | tf1 | bf2 | tf2 | Ac | ρl | fsy | ρp | σp | s | ρsv | fsv | fc | ρf | lf | df | λf | m | Vu
220 | 120 | 0 | 0 | 0 | 0 | 26400 | 0.04 | 550 | 0 | 0 | 0 | 0 | 0 | 103 | 0 | 0 | 0 | 0 | 2.5 | 107
220 | 120 | 0 | 0 | 0 | 0 | 26400 | 0.04 | 550 | 0 | 0 | 0 | 0 | 0 | 122 | 2 | 19 | 0.2 | 1.653571 | 2.5 | 184
220 | 120 | 0 | 0 | 0 | 0 | 26400 | 0.04 | 550 | 0 | 0 | 0 | 0 | 0 | 103 | 0 | 0 | 0 | 0 | 3 | 42.5
220 | 120 | 0 | 0 | 0 | 0 | 26400 | 0.04 | 550 | 0 | 0 | 0 | 0 | 0 | 122 | 2 | 19 | 0.2 | 1.653571 | 3 | 177
220 | 120 | 0 | 0 | 0 | 0 | 26400 | 0.04 | 550 | 0 | 0 | 0 | 0 | 0 | 122 | 2 | 19 | 0.2 | 1.653571 | 3 | 177.5
250 | 150 | 0 | 0 | 0 | 0 | 37500 | 0.04930905 | 522.3 | 0 | 0 | 0 | 0 | 0 | 116.7 | 2 | 13 | 0.22 | 1.181818 | 2.23 | 320
250 | 150 | 0 | 0 | 0 | 0 | 37500 | 0.06574539 | 522.3 | 0 | 0 | 0 | 0 | 0 | 116.7 | 2 | 13 | 0.22 | 1.181818 | 2.26 | 360
250 | 150 | 0 | 0 | 0 | 0 | 37500 | 0.06574539 | 522.3 | 0 | 0 | 150 | 0.004465778 | 441 | 116.7 | 2 | 13 | 0.22 | 1.181818 | 2.26 | 435
250 | 150 | 0 | 0 | 0 | 0 | 37500 | 0.06574539 | 522.3 | 0 | 0 | 90 | 0.007442963 | 441 | 116.7 | 2 | 13 | 0.22 | 1.181818 | 2.26 | 485
250 | 150 | 0 | 0 | 0 | 0 | 37500 | 0.06574539 | 522.3 | 0 | 0 | 0 | 0 | 0 | 116.7 | 2 | 13 | 0.22 | 1.181818 | 2.26 | 325
250 | 150 | 0 | 0 | 0 | 0 | 37500 | 0.06574539 | 522.3 | 0 | 0 | 0 | 0 | 0 | 116.7 | 2 | 13 | 0.22 | 1.181818 | 1.76 | 382.5
150 | 120 | 0 | 0 | 0 | 0 | 18000 | 0.08089861 | 530 | 0 | 0 | 80 | 0.01046667 | 570 | 116.8 | 1 | 8 | 0.12 | 0.6666667 | 1.5 | 160.55
150 | 120 | 0 | 0 | 0 | 0 | 18000 | 0.08089861 | 530 | 0 | 0 | 80 | 0.01046667 | 570 | 115.8 | 1 | 8 | 0.12 | 0.6666667 | 2.5 | 112.25
150 | 120 | 0 | 0 | 0 | 0 | 18000 | 0.08089861 | 530 | 0 | 0 | 80 | 0.01046667 | 570 | 112.7 | 1 | 8 | 0.12 | 0.6666667 | 3.5 | 95.35
150 | 120 | 0 | 0 | 0 | 0 | 18000 | 0.08089861 | 530 | 0 | 0 | 130 | 0.006441026 | 570 | 115.1 | 1 | 8 | 0.12 | 0.6666667 | 1.5 | 153
150 | 120 | 0 | 0 | 0 | 0 | 18000 | 0.08089861 | 530 | 0 | 0 | 130 | 0.006441026 | 570 | 117.6 | 1 | 8 | 0.12 | 0.6666667 | 2.5 | 118.1
150 | 120 | 0 | 0 | 0 | 0 | 18000 | 0.08089861 | 530 | 0 | 0 | 130 | 0.006441026 | 570 | 118.9 | 1 | 8 | 0.12 | 0.6666667 | 3.5 | 84.35
150 | 120 | 0 | 0 | 0 | 0 | 18000 | 0.08089861 | 530 | 0 | 0 | 200 | 0.004186667 | 570 | 114.3 | 1 | 8 | 0.12 | 0.6666667 | 1.5 | 125.35
150 | 120 | 0 | 0 | 0 | 0 | 18000 | 0.08089861 | 530 | 0 | 0 | 200 | 0.004186667 | 570 | 116.5 | 1 | 8 | 0.12 | 0.6666667 | 2.5 | 110.25
150 | 120 | 0 | 0 | 0 | 0 | 18000 | 0.08089861 | 530 | 0 | 0 | 200 | 0.004186667 | 570 | 114.8 | 1 | 8 | 0.12 | 0.6666667 | 3.5 | 78
150 | 120 | 0 | 0 | 0 | 0 | 18000 | 0.08089861 | 530 | 0 | 0 | 130 | 0.006441026 | 570 | 118.5 | 1 | 8 | 0.12 | 0.6666667 | 2.5 | 106.95
150 | 120 | 0 | 0 | 0 | 0 | 18000 | 0.08089861 | 530 | 0 | 0 | 130 | 0.006441026 | 570 | 118.5 | 1 | 8 | 0.12 | 0.6666667 | 2.5 | 112.2
150 | 120 | 0 | 0 | 0 | 0 | 18000 | 0.08089861 | 530 | 0 | 0 | 80 | 0.01046667 | 570 | 125.7 | 2 | 8 | 0.12 | 1.333333 | 3.5 | 111.55
250 | 150 | 0 | 0 | 0 | 0 | 37500 | 0.06541667 | 522.3 | 0 | 0 | 0 | 0 | 0 | 127 | 2 | 13 | 0.22 | 1.181818 | 1.5 | 656
250 | 150 | 0 | 0 | 0 | 0 | 37500 | 0.06541667 | 522.3 | 0 | 0 | 0 | 0 | 0 | 127 | 2 | 13 | 0.22 | 1.181818 | 2.2 | 356
250 | 150 | 0 | 0 | 0 | 0 | 37500 | 0.06541667 | 522.3 | 0 | 0 | 0 | 0 | 0 | 127 | 2 | 13 | 0.22 | 1.181818 | 3 | 335
250 | 150 | 0 | 0 | 0 | 0 | 37500 | 0.04930905 | 522.3 | 0 | 0 | 0 | 0 | 0 | 127.1 | 2 | 13 | 0.22 | 1.181818 | 2.26 | 300.5
250 | 150 | 0 | 0 | 0 | 0 | 37500 | 0.08218174 | 522.3 | 0 | 0 | 0 | 0 | 0 | 127.1 | 2 | 13 | 0.22 | 1.181818 | 2.26 | 425
250 | 150 | 0 | 0 | 0 | 0 | 37500 | 0.06574539 | 522.3 | 0 | 0 | 225 | 0.001674667 | 441 | 127.1 | 2 | 13 | 0.22 | 1.181818 | 2.26 | 419.25
250 | 150 | 0 | 0 | 0 | 0 | 37500 | 0.06574539 | 522.3 | 0 | 0 | 150 | 0.002512 | 441 | 127.1 | 2 | 13 | 0.22 | 1.181818 | 2.26 | 430.85
250 | 150 | 0 | 0 | 0 | 0 | 37500 | 0.08177083 | 548 | 0 | 0 | 0 | 0 | 472 | 160.5556 | 2 | 13 | 0.22 | 1.181818 | 2.25 | 450.5
250 | 150 | 0 | 0 | 0 | 0 | 37500 | 0.08177083 | 548 | 0 | 0 | 150 | 0.002512 | 472 | 160.5556 | 2 | 13 | 0.22 | 1.181818 | 2.25 | 502.5
250 | 150 | 0 | 0 | 0 | 0 | 37500 | 0.08177083 | 548 | 0 | 0 | 75 | 0.005024 | 472 | 160.5556 | 2 | 13 | 0.22 | 1.181818 | 2.25 | 529.2
250 | 150 | 0 | 0 | 0 | 0 | 37500 | 0.08177083 | 548 | 0 | 0 | 300 | 0.001256 | 472 | 160.5556 | 2 | 13 | 0.22 | 1.181818 | 3 | 354.65
250 | 150 | 0 | 0 | 0 | 0 | 37500 | 0.08177083 | 548 | 0 | 0 | 150 | 0.002512 | 472 | 160.5556 | 2 | 13 | 0.22 | 1.181818 | 3 | 418.3
250 | 150 | 0 | 0 | 0 | 0 | 37500 | 0.08177083 | 548 | 0 | 0 | 100 | 0.003768 | 472 | 160.5556 | 3 | 13 | 0.22 | 1.772727 | 3 | 421.7
250 | 150 | 0 | 0 | 0 | 0 | 37500 | 0.06541667 | 548 | 0 | 0 | 0 | 0 | 0 | 93.4 | 0 | 13 | 0.22 | 0 | 2.25 | 116.25
250 | 150 | 0 | 0 | 0 | 0 | 37500 | 0.06541667 | 548 | 0 | 0 | 0 | 0 | 0 | 107.1 | 1 | 13 | 0.22 | 0.5909091 | 2.25 | 249.75
250 | 150 | 0 | 0 | 0 | 0 | 37500 | 0.06541667 | 548 | 0 | 0 | 0 | 0 | 0 | 131.1 | 3 | 13 | 0.22 | 1.772727 | 2.25 | 415.5
250 | 150 | 0 | 0 | 0 | 0 | 37500 | 0.06541667 | 548 | 0 | 0 | 150 | 0.002512 | 472 | 160.5556 | 2 | 13 | 0.22 | 1.181818 | 1.5 | 585
250 | 150 | 0 | 0 | 0 | 0 | 37500 | 0.08177083 | 548 | 0 | 0 | 150 | 0.002512 | 472 | 160.5556 | 2 | 13 | 0.22 | 1.181818 | 1.5 | 681.05
250 | 150 | 0 | 0 | 0 | 0 | 37500 | 0.098125 | 548 | 0 | 0 | 150 | 0.002512 | 472 | 139.1 | 2 | 13 | 0.22 | 1.181818 | 1.5 | 774.4
250 | 150 | 0 | 0 | 0 | 0 | 37500 | 0.098125 | 548 | 0 | 0 | 150 | 0.002512 | 472 | 127.1 | 2 | 13 | 0.22 | 1.181818 | 2.26 | 522.5
250 | 150 | 0 | 0 | 0 | 0 | 37500 | 0.06541667 | 441 | 0 | 0 | 0 | 0 | 0 | 127 | 2 | 13 | 0.22 | 1.181818 | 2.26 | 325
250 | 150 | 0 | 0 | 0 | 0 | 37500 | 0.08177083 | 548 | 0 | 0 | 0 | 0 | 0 | 160.5556 | 2 | 13 | 0.22 | 1.181818 | 1 | 1292.3
250 | 150 | 0 | 0 | 0 | 0 | 37500 | 0.08177083 | 548 | 0 | 0 | 0 | 0 | 0 | 160.5556 | 2 | 13 | 0.22 | 1.181818 | 3.5 | 302.1
250 | 150 | 0 | 0 | 0 | 0 | 37500 | 0.06541667 | 522.3 | 0 | 0 | 0 | 0 | 0 | 127 | 2 | 13 | 0.22 | 1.181818 | 1.75 | 386
300 | 150 | 0 | 0 | 0 | 0 | 45000 | 0.06338824 | 543.8 | 0 | 0 | 50 | 0.007536 | 423.4 | 124.9 | 3 | 7 | 0.18 | 1.166667 | 2.33 | 564.7
300 | 150 | 0 | 0 | 0 | 0 | 45000 | 0.0420915 | 543.8 | 0 | 0 | 100 | 0.003768 | 423.4 | 124.9 | 3 | 7 | 0.18 | 1.166667 | 2.35 | 463.1
300 | 150 | 0 | 0 | 0 | 0 | 45000 | 0.03607537 | 543.8 | 0 | 0 | 150 | 0.002512 | 423.4 | 124.9 | 3 | 7 | 0.18 | 1.166667 | 2.21 | 436.3
300 | 150 | 0 | 0 | 0 | 0 | 45000 | 0.03607537 | 543.8 | 0 | 0 | 200 | 0.001884 | 423.4 | 124.9 | 3 | 7 | 0.18 | 1.166667 | 2.21 | 364.4
300 | 150 | 0 | 0 | 0 | 0 | 45000 | 0.04849421 | 543.8 | 0 | 0 | 100 | 0.003768 | 423.4 | 138.1 | 5 | 7 | 0.18 | 1.944444 | 2.32 | 517.6
300 | 150 | 0 | 0 | 0 | 0 | 45000 | 0.03994911 | 543.8 | 0 | 0 | 150 | 0.002512 | 423.4 | 138.1 | 5 | 7 | 0.18 | 1.944444 | 2.29 | 480.8
300 | 150 | 0 | 0 | 0 | 0 | 45000 | 0.03994911 | 543.8 | 0 | 0 | 200 | 0.001884 | 423.4 | 138.1 | 5 | 7 | 0.18 | 1.944444 | 2.29 | 406
300 | 150 | 0 | 0 | 0 | 0 | 45000 | 0.05233333 | 526.3 | 0 | 0 | 200 | 0.001884 | 465.7 | 108.2 | 0 | 13 | 0.2 | 0 | 1.2 | 445
300 | 150 | 0 | 0 | 0 | 0 | 45000 | 0.05233333 | 526.3 | 0 | 0 | 200 | 0.001884 | 465.7 | 118 | 1 | 13 | 0.2 | 0.65 | 1.2 | 645
300 | 150 | 0 | 0 | 0 | 0 | 45000 | 0.05233333 | 526.3 | 0 | 0 | 0 | 0 | 0 | 118 | 1 | 13 | 0.2 | 0.65 | 1.2 | 580
300 | 150 | 0 | 0 | 0 | 0 | 45000 | 0.05233333 | 526.3 | 0 | 0 | 100 | 0.003768 | 465.7 | 118 | 1 | 13 | 0.2 | 0.65 | 1.2 | 670
300 | 150 | 0 | 0 | 0 | 0 | 45000 | 0.05233333 | 526.3 | 0 | 0 | 150 | 0.002512 | 465.7 | 118 | 1 | 13 | 0.2 | 0.65 | 1.2 | 655
300 | 150 | 0 | 0 | 0 | 0 | 45000 | 0.04643013 | 526.3 | 0 | 0 | 200 | 0.001884 | 465.7 | 118 | 1 | 13 | 0.2 | 0.65 | 1.2 | 560
300 | 150 | 0 | 0 | 0 | 0 | 45000 | 0.04052693 | 526.3 | 0 | 0 | 200 | 0.001884 | 465.7 | 118 | 1 | 13 | 0.2 | 0.65 | 1.2 | 490
300 | 150 | 0 | 0 | 0 | 0 | 45000 | 0.05233333 | 526.3 | 0 | 0 | 200 | 0.001884 | 465.7 | 118 | 1 | 13 | 0.2 | 0.65 | 1.4 | 525
300 | 150 | 0 | 0 | 0 | 0 | 45000 | 0.05233333 | 526.3 | 0 | 0 | 200 | 0.001884 | 465.7 | 118 | 1 | 13 | 0.2 | 0.65 | 1.6 | 475
250 | 150 | 0 | 0 | 0 | 0 | 37500 | 0.06624473 | 451.8 | 0 | 0 | 150 | 0.004465778 | 448.1 | 114.5 | 2.5 | 12 | 0.6 | 0.5 | 1.52 | 598.4
250 | 150 | 0 | 0 | 0 | 0 | 37500 | 0.06624473 | 451.8 | 0 | 0 | 150 | 0.004465778 | 448.1 | 114.5 | 2.5 | 12 | 0.6 | 0.5 | 1.78 | 512.6
250 | 150 | 0 | 0 | 0 | 0 | 37500 | 0.06624473 | 451.8 | 0 | 0 | 150 | 0.004465778 | 448.1 | 114.5 | 2.5 | 12 | 0.6 | 0.5 | 2.18 | 444.2
250 | 150 | 0 | 0 | 0 | 0 | 37500 | 0.06624473 | 451.8 | 0 | 0 | 150 | 0.004465778 | 448.1 | 114.5 | 2.5 | 12 | 0.6 | 0.5 | 2.54 | 395.2
250 | 150 | 0 | 0 | 0 | 0 | 37500 | 0.06624473 | 451.8 | 0 | 0 | 225 | 0.001674667 | 450.2 | 114.5 | 2.5 | 12 | 0.6 | 0.5 | 2.18 | 412.9
250 | 150 | 0 | 0 | 0 | 0 | 37500 | 0.06624473 | 451.8 | 0 | 0 | 150 | 0.002512 | 450.2 | 114.5 | 2.5 | 12 | 0.6 | 0.5 | 2.18 | 420.9
250 | 150 | 0 | 0 | 0 | 0 | 37500 | 0.06624473 | 451.8 | 0 | 0 | 90 | 0.007442963 | 448.1 | 114.5 | 2.5 | 12 | 0.6 | 0.5 | 2.18 | 472.7
150 | 100 | 0 | 0 | 0 | 0 | 15000 | 0.03912923 | 570 | 0 | 0 | 0 | 0 | 0 | 118 | 2 | 13 | 0.2 | 1.3 | 2.5 | 171
150 | 100 | 0 | 0 | 0 | 0 | 15000 | 0.03912923 | 570 | 0 | 0 | 200 | 0.002826 | 340 | 118 | 2 | 13 | 0.2 | 1.3 | 2.5 | 175
150 | 100 | 0 | 0 | 0 | 0 | 15000 | 0.03912923 | 570 | 0 | 0 | 150 | 0.003768 | 340 | 118 | 2 | 13 | 0.2 | 1.3 | 2.5 | 183
150 | 100 | 0 | 0 | 0 | 0 | 15000 | 0.03912923 | 570 | 0 | 0 | 100 | 0.005652 | 340 | 118 | 2 | 13 | 0.2 | 1.3 | 2.5 | 187
150 | 100 | 0 | 0 | 0 | 0 | 15000 | 0.03912923 | 570 | 0 | 0 | 0 | 0 | 0 | 110 | 1 | 13 | 0.2 | 0.65 | 2.5 | 158
150 | 100 | 0 | 0 | 0 | 0 | 15000 | 0.03912923 | 570 | 0 | 0 | 0 | 0 | 0 | 100 | 0.5 | 13 | 0.2 | 0.325 | 2.5 | 142
150 | 100 | 0 | 0 | 0 | 0 | 15000 | 0.03912923 | 570 | 0 | 0 | 0 | 0 | 0 | 129 | 2 | 13 | 0.2 | 1.3 | 2.5 | 178
250 | 150 | 0 | 0 | 0 | 0 | 37500 | 0.04186667 | 480 | 0 | 0 | 100 | 0.006698667 | 460 | 105 | 2 | 12 | 0.2 | 1.2 | 1.25 | 505
250 | 150 | 0 | 0 | 0 | 0 | 37500 | 0.04186667 | 480 | 0 | 0 | 100 | 0.006698667 | 460 | 105 | 2 | 12 | 0.2 | 1.2 | 1.75 | 380
350 | 200 | 0 | 0 | 0 | 0 | 70000 | 0.05391484 | 481 | 0 | 0 | 200 | 0.002512 | 568 | 138.1 | 2 | 13 | 0.2 | 1.3 | 1.5 | 991.05
350 | 200 | 0 | 0 | 0 | 0 | 70000 | 0.05391484 | 481 | 0 | 0 | 200 | 0.002512 | 568 | 138.1 | 2 | 13 | 0.2 | 1.3 | 2 | 778.05
350 | 200 | 0 | 0 | 0 | 0 | 70000 | 0.05391484 | 481 | 0 | 0 | 200 | 0.002512 | 568 | 138.1 | 2 | 13 | 0.2 | 1.3 | 2.5 | 646.15
350 | 200 | 0 | 0 | 0 | 0 | 70000 | 0.05391484 | 481 | 0 | 0 | 200 | 0.002512 | 568 | 133.3 | 1 | 13 | 0.2 | 0.65 | 2 | 687.2
350 | 200 | 0 | 0 | 0 | 0 | 70000 | 0.05391484 | 481 | 0 | 0 | 200 | 0.002512 | 568 | 139.8 | 3 | 13 | 0.2 | 1.95 | 2 | 804.75
350 | 200 | 0 | 0 | 0 | 0 | 70000 | 0.05391484 | 481 | 0 | 0 | 0 | 0 | 0 | 138.1 | 2 | 13 | 0.2 | 1.3 | 2 | 689.25
350 | 200 | 0 | 0 | 0 | 0 | 70000 | 0.05391484 | 481 | 0 | 0 | 100 | 0.005024 | 568 | 138.1 | 2 | 13 | 0.2 | 1.3 | 2 | 866.85
350 | 200 | 0 | 0 | 0 | 0 | 70000 | 0.05391484 | 481 | 0 | 0 | 300 | 0.001674667 | 568 | 138.1 | 2 | 13 | 0.2 | 1.3 | 2 | 748.45
350 | 250 | 0 | 0 | 0 | 0 | 87500 | 0.07145244 | 500 | 0 | 0 | 0 | 0 | 0 | 143 | 2.65 | 13 | 0.2 | 1.7225 | 2.5 | 796.4
350 | 250 | 0 | 0 | 0 | 0 | 87500 | 0.07145244 | 500 | 0 | 0 | 0 | 0 | 0 | 139 | 2.65 | 13 | 0.2 | 1.7225 | 1.5 | 1068
350 | 250 | 0 | 0 | 0 | 0 | 87500 | 0.07145244 | 500 | 0 | 0 | 0 | 0 | 0 | 132 | 2.65 | 13 | 0.2 | 1.7225 | 3.5 | 634.6
300 | 150 | 0 | 0 | 0 | 0 | 45000 | 0 | 0 | 0.01493333 | 13.72667 | 0 | 0 | 0 | 154.2 | 1 | 13 | 0.2 | 0.65 | 1.2 | 810
300 | 150 | 0 | 0 | 0 | 0 | 45000 | 0 | 0 | 0.0112 | 9.777778 | 0 | 0 | 0 | 154.2 | 1 | 13 | 0.2 | 0.65 | 1.2 | 708.5
800 | 200 | 0 | 0 | 0 | 0 | 160000 | 0.05594909 | 400 | 0 | 0 | 0 | 0 | 0 | 122.4 | 2 | 13 | 0.22 | 1.181818 | 1.22 | 2430.851
800 | 200 | 0 | 0 | 0 | 0 | 160000 | 0.05594909 | 400 | 0 | 0 | 290 | 0.001732414 | 400 | 122.4 | 2 | 13 | 0.22 | 1.181818 | 0.92 | 3052.979
800 | 200 | 0 | 0 | 0 | 0 | 160000 | 0.05594909 | 400 | 0 | 0 | 217 | 0.002315207 | 400 | 122.4 | 2 | 13 | 0.22 | 1.181818 | 1.31 | 2251
800 | 200 | 0 | 0 | 0 | 0 | 160000 | 0.05594909 | 400 | 0 | 0 | 0 | 0 | 0 | 122.4 | 2 | 13 | 0.22 | 1.181818 | 1.61 | 1834.5
800 | 200 | 0 | 0 | 0 | 0 | 160000 | 0.05594909 | 400 | 0 | 0 | 357 | 0.001407283 | 400 | 122.4 | 2 | 13 | 0.22 | 1.181818 | 1.61 | 1982
800 | 200 | 0 | 0 | 0 | 0 | 160000 | 0.05594909 | 400 | 0 | 0 | 214 | 0.002347664 | 400 | 122.4 | 2 | 13 | 0.22 | 1.181818 | 1.61 | 2111
800 | 200 | 0 | 0 | 0 | 0 | 160000 | 0.05594909 | 400 | 0 | 0 | 0 | 0 | 0 | 122.4 | 2 | 13 | 0.22 | 1.181818 | 1.92 | 1598
800 | 200 | 0 | 0 | 0 | 0 | 160000 | 0.05594909 | 400 | 0 | 0 | 318 | 0.001579874 | 400 | 122.4 | 2 | 13 | 0.22 | 1.181818 | 1.92 | 1705.5
800 | 200 | 0 | 0 | 0 | 0 | 160000 | 0.05594909 | 400 | 0 | 0 | 254 | 0.001977953 | 400 | 122.4 | 2 | 13 | 0.22 | 1.181818 | 1.92 | 1721.5
800 | 200 | 0 | 0 | 0 | 0 | 160000 | 0.05594909 | 400 | 0 | 0 | 355 | 0.001415211 | 400 | 122.4 | 2 | 13 | 0.22 | 1.181818 | 2.14 | 1468
800 | 200 | 0 | 0 | 0 | 0 | 160000 | 0.05594909 | 400 | 0 | 0 | 237 | 0.002119831 | 400 | 122.4 | 2 | 13 | 0.22 | 1.181818 | 2.14 | 1514.5
250 | 150 | 400 | 80 | 0 | 0 | 57500 | 0.08177083 | 552 | 0 | 0 | 0 | 0 | 0 | 160.5556 | 2 | 13 | 0.22 | 1.181818 | 3.5 | 384.4
250 | 150 | 400 | 80 | 0 | 0 | 57500 | 0.08177083 | 552 | 0 | 0 | 0 | 0 | 0 | 160.5556 | 2 | 13 | 0.22 | 1.181818 | 2.25 | 545.4
250 | 150 | 400 | 80 | 0 | 0 | 57500 | 0.08177083 | 552 | 0 | 0 | 150 | 0.002512 | 423.4 | 160.5556 | 2 | 13 | 0.22 | 1.181818 | 2.25 | 559.8
400 | 100 | 220 | 70 | 0 | 0 | 48400 | 0.04051613 | 465 | 0.01354839 | 9.038678 | 0 | 0 | 0 | 142.7 | 2 | 13 | 0.2 | 1.3 | 3 | 286
400 | 100 | 220 | 70 | 0 | 0 | 48400 | 0.04051613 | 465 | 0.01354839 | 9.038678 | 180 | 0.005582222 | 490 | 142.7 | 2 | 13 | 0.2 | 1.3 | 3 | 335
400 | 100 | 220 | 70 | 0 | 0 | 48400 | 0.04051613 | 465 | 0.01354839 | 9.038678 | 100 | 0.010048 | 490 | 142.7 | 2 | 13 | 0.2 | 1.3 | 3 | 380
350 | 120 | 300 | 50 | 0 | 0 | 51000 | 0.04103009 | 536 | 0.01215278 | 6.739765 | 500 | 0.002616667 | 572 | 135 | 1.5 | 13 | 0.2 | 0.9833333 | 3.13 | 408
350 | 120 | 300 | 50 | 0 | 0 | 51000 | 0.04103009 | 536 | 0.01215278 | 6.739765 | 500 | 0.002616667 | 572 | 125 | 1.5 | 13 | 0.2 | 0.9833333 | 2.49 | 499
350 | 120 | 300 | 50 | 0 | 0 | 51000 | 0.04103009 | 536 | 0.01215278 | 6.739765 | 500 | 0.002616667 | 572 | 136 | 1.5 | 13 | 0.2 | 0.9833333 | 1.03 | 1049
350 | 120 | 300 | 50 | 0 | 0 | 51000 | 0.04959491 | 536 | 0.01215278 | 6.739765 | 200 | 0.006541667 | 572 | 136 | 1.5 | 13 | 0.2 | 0.9833333 | 2.09 | 677
350 | 120 | 300 | 50 | 0 | 0 | 51000 | 0.04959491 | 536 | 0.01215278 | 6.739765 | 300 | 0.004361111 | 572 | 143 | 1.5 | 13 | 0.2 | 0.9833333 | 2.62 | 568
350 | 120 | 300 | 50 | 0 | 0 | 51000 | 0.04959491 | 536 | 0.01215278 | 9.190588 | 300 | 0.004361111 | 572 | 141 | 1.5 | 13 | 0.2 | 0.9833333 | 2.09 | 654
350 | 120 | 300 | 50 | 0 | 0 | 51000 | 0.07349537 | 536 | 0 | 0 | 500 | 0.002616667 | 572 | 141 | 1.5 | 13 | 0.2 | 0.9833333 | 1.73 | 706
350 | 120 | 300 | 50 | 0 | 0 | 51000 | 0.07349537 | 536 | 0 | 0 | 300 | 0.004361111 | 572 | 122 | 1.5 | 13 | 0.2 | 0.9833333 | 2.08 | 431
350 | 120 | 300 | 50 | 0 | 0 | 51000 | 0.07349537 | 536 | 0 | 0 | 200 | 0.006541667 | 572 | 122 | 1.5 | 13 | 0.2 | 0.9833333 | 2.08 | 511
500 | 120 | 600 | 70 | 400 | 80 | 116000 | 0.01818313 | 527 | 0.01520087 | 5.0192224 | 0 | 0 | 0 | 112.5 | 2 | 12 | 0.16 | 1.5 | 1.52 | 780.2
500 | 120 | 600 | 70 | 400 | 80 | 116000 | 0.01818313 | 527 | 0.01520087 | 5.2691936 | 200 | 0.004186667 | 451 | 110.4 | 2 | 12 | 0.16 | 1.5 | 1.52 | 936.7
500 | 120 | 600 | 70 | 400 | 80 | 116000 | 0.01818313 | 527 | 0.01520087 | 5.3079448 | 100 | 0.008373333 | 451 | 112 | 2 | 12 | 0.16 | 1.5 | 1.52 | 1063
500 | 120 | 600 | 70 | 400 | 80 | 116000 | 0.01818313 | 527 | 0.01520087 | 5.0542176 | 0 | 0 | 0 | 111.9 | 2 | 12 | 0.16 | 1.5 | 2.28 | 621.5
500 | 120 | 600 | 70 | 400 | 80 | 116000 | 0.01818313 | 527 | 0.01520087 | 5.5397844 | 200 | 0.004186667 | 451 | 109.1 | 2 | 12 | 0.16 | 1.5 | 2.28 | 745.9
500 | 120 | 600 | 70 | 400 | 80 | 116000 | 0.01818313 | 527 | 0.01520087 | 4.9642368 | 100 | 0.008373333 | 451 | 111.3 | 2 | 12 | 0.16 | 1.5 | 2.28 | 876.7
500 | 120 | 600 | 70 | 400 | 80 | 116000 | 0.01818313 | 527 | 0.01520087 | 5.415428 | 0 | 0 | 0 | 107.9 | 2 | 12 | 0.16 | 1.5 | 3.04 | 493
500 | 120 | 600 | 70 | 400 | 80 | 116000 | 0.01818313 | 527 | 0.01520087 | 5.3479256 | 200 | 0.004186667 | 451 | 110.4 | 2 | 12 | 0.16 | 1.5 | 3.04 | 605
400 | 70 | 300 | 40 | 200 | 105 | 50850 | 0.04005102 | 555.9 | 0.01142857 | 4.719764 | 0 | 0 | 0 | 121.2 | 0.75 | 13 | 0.2 | 0.4875 | 1.28 | 573.5
400 | 70 | 300 | 40 | 200 | 105 | 50850 | 0.04005102 | 556.9 | 0.01142857 | 4.719764 | 0 | 0 | 0 | 125.1 | 0.75 | 13 | 0.2 | 0.4875 | 1.71 | 345.1
400 | 70 | 300 | 40 | 200 | 105 | 50850 | 0.04005102 | 557.9 | 0.01142857 | 4.719764 | 0 | 0 | 0 | 117.8 | 0.75 | 13 | 0.2 | 0.4875 | 2 | 253.5
400 | 70 | 300 | 40 | 200 | 105 | 50850 | 0.04005102 | 558.9 | 0.01142857 | 4.719764 | 0 | 0 | 0 | 121.2 | 0.75 | 13 | 0.2 | 0.4875 | 2.57 | 202.4
400 | 70 | 300 | 40 | 200 | 105 | 50850 | 0.06007653 | 558.9 | 0 | 0 | 0 | 0 | 0 | 119.2 | 0.75 | 13 | 0.2 | 0.4875 | 2 | 224.1
400 | 70 | 300 | 40 | 200 | 105 | 50850 | 0.04005102 | 558.9 | 0.01142857 | 2.949853 | 0 | 0 | 0 | 111.3 | 0.75 | 13 | 0.2 | 0.4875 | 2 | 236.9
400 | 70 | 300 | 40 | 200 | 105 | 50850 | 0.04005102 | 558.9 | 0.01142857 | 6.686332 | 0 | 0 | 0 | 121.2 | 0.75 | 13 | 0.2 | 0.4875 | 2 | 316.4
300 | 150 | 550 | 50 | 370 | 50 | 76000 | 0 | 0 | 0.01493333 | 8.034211 | 0 | 0 | 0 | 154.2 | 1 | 13 | 0.2 | 0.65 | 1.2 | 955.5
400 | 100 | 575 | 50 | 225 | 50 | 70000 | 0 | 0 | 0.016 | 8.838571 | 0 | 0 | 0 | 154.2 | 1 | 13 | 0.2 | 0.65 | 1.2 | 865.5
140 | 40 | 120 | 35 | 0 | 0 | 8400 | 0.04957895 | 760.9 | 0 | 0 | 0 | 0 | 0 | 116 | 2 | 13 | 0.2 | 1.3 | 3.17 | 76
140 | 40 | 120 | 35 | 0 | 0 | 8400 | 0.04957895 | 760.9 | 0 | 0 | 0 | 0 | 0 | 96.3 | 0.5 | 13 | 0.2 | 0.325 | 3.17 | 52.1
140 | 40 | 120 | 35 | 0 | 0 | 8400 | 0.04957895 | 760.9 | 0 | 0 | 0 | 0 | 0 | 94.3 | 1 | 13 | 0.2 | 0.65 | 3.17 | 52.5
140 | 40 | 120 | 35 | 0 | 0 | 8400 | 0.04957895 | 760.9 | 0 | 0 | 0 | 0 | 0 | 116 | 2 | 13 | 0.2 | 1.3 | 2.5 | 104
140 | 40 | 120 | 35 | 0 | 0 | 8400 | 0.04957895 | 760.9 | 0 | 0 | 0 | 0 | 0 | 116 | 2 | 13 | 0.2 | 1.3 | 3.75 | 88
140 | 40 | 120 | 35 | 0 | 0 | 8400 | 0.04957895 | 760.9 | 0 | 0 | 190 | 0.007436842 | 417.2 | 116 | 2 | 13 | 0.2 | 1.3 | 3.17 | 97
140 | 40 | 120 | 35 | 0 | 0 | 8400 | 0.04957895 | 760.9 | 0 | 0 | 127 | 0.01112598 | 417.2 | 116 | 2 | 13 | 0.2 | 1.3 | 3.17 | 109
140 | 40 | 120 | 35 | 0 | 0 | 8400 | 0.04957895 | 760.9 | 0 | 0 | 0 | 0 | 0 | 120.5 | 2 | 6 | 0.2 | 0.6 | 3.17 | 68.9
140 | 40 | 120 | 35 | 0 | 0 | 8400 | 0.04957895 | 760.9 | 0 | 0 | 0 | 0 | 0 | 113.2 | 2 | 30 | 0.6 | 1 | 3.17 | 66.2
140 | 40 | 120 | 35 | 0 | 0 | 8400 | 0.04957895 | 760.9 | 0 | 0 | 0 | 0 | 0 | 120.5 | 2 | 13 | 0.2 | 1.3 | 3.17 | 47.1
140 | 40 | 120 | 35 | 0 | 0 | 8400 | 0.04957895 | 760.9 | 0 | 0 | 0 | 0 | 0 | 113.2 | 2 | 13 | 0.2 | 1.3 | 3.17 | 77
600 | 70 | 600 | 65 | 300 | 110 | 101750 | 0.02282484 | 350 | 0.02826855 | 8.101425 | 100 | 0.01614857 | 350 | 140 | 2 | 13 | 0.2 | 1.3 | 1.06 | 1600
600 | 70 | 600 | 65 | 300 | 110 | 101750 | 0.02282484 | 350 | 0.02826855 | 8.101425 | 100 | 0.01614857 | 350 | 140 | 2 | 13 | 0.2 | 1.3 | 2.12 | 965.7
600 | 70 | 600 | 65 | 300 | 110 | 101750 | 0.02282484 | 350 | 0.02826855 | 8.101425 | 100 | 0.01614857 | 350 | 140 | 2 | 13 | 0.2 | 1.3 | 3.19 | 926.7
160 | 40 | 120 | 20 | 80 | 47.5 | 9900 | 0.09435096 | 542.1 | 0 | 0 | 0 | 0 | 0 | 125 | 0.75 | 13 | 0.2 | 0.4875 | 2.5 | 42.9
225 | 55 | 170 | 25 | 115 | 70 | 19450 | 0.09102505 | 542.1 | 0 | 0 | 0 | 0 | 0 | 125 | 0.75 | 13 | 0.2 | 0.4875 | 2.5 | 82.7
275 | 70 | 210 | 35 | 140 | 82.5 | 29925 | 0.08547474 | 542.1 | 0 | 0 | 0 | 0 | 0 | 125 | 0.75 | 13 | 0.2 | 0.4875 | 2.5 | 176.6
320 | 80 | 240 | 40 | 160 | 95 | 39600 | 0.09222274 | 542.1 | 0 | 0 | 0 | 0 | 0 | 125 | 0.75 | 13 | 0.2 | 0.4875 | 2.5 | 183.5
355 | 90 | 270 | 45 | 180 | 105 | 49500 | 0.08792563 | 542.1 | 0 | 0 | 0 | 0 | 0 | 125 | 0.75 | 13 | 0.2 | 0.4875 | 2.5 | 241.6
500 | 50 | 360 | 60 | 200 | 60 | 52600 | 0.03981787 | 451 | 0.01787234 | 7.060837 | 200 | 0.005652 | 451 | 175 | 2.5 | 13 | 0.2 | 1.625 | 1.68 | 576.45
500 | 50 | 360 | 60 | 200 | 60 | 52600 | 0.03981787 | 451 | 0.01787234 | 8.026616 | 200 | 0.005652 | 451 | 175 | 2.5 | 13 | 0.2 | 1.625 | 2.42 | 460
500 | 50 | 360 | 60 | 200 | 60 | 52600 | 0.03981787 | 451 | 0.01787234 | 7.703422 | 0 | 0 | 0 | 175 | 2.5 | 13 | 0.2 | 1.625 | 3.17 | 265
140 | 100 | 0 | 0 | 0 | 0 | 14000 | 0.03588571 | 520 | 0 | 0 | 0 | 0 | 0 | 78 | 0 | 0 | 0 | 0 | 3.5 | 35.5
140 | 100 | 0 | 0 | 0 | 0 | 14000 | 0.03588571 | 520 | 0 | 0 | 0 | 0 | 0 | 94 | 0.5 | 13 | 0.2 | 0.325 | 3.5 | 66.5
140 | 100 | 0 | 0 | 0 | 0 | 14000 | 0.03588571 | 520 | 0 | 0 | 0 | 0 | 0 | 98 | 1 | 13 | 0.2 | 0.65 | 3.5 | 70
140 | 100 | 0 | 0 | 0 | 0 | 14000 | 0.03588571 | 520 | 0 | 0 | 0 | 0 | 0 | 103 | 1.5 | 13 | 0.2 | 0.975 | 3.5 | 77.5
140 | 100 | 0 | 0 | 0 | 0 | 14000 | 0.03588571 | 520 | 0 | 0 | 0 | 0 | 0 | 110 | 2 | 13 | 0.2 | 1.3 | 3.5 | 82.5
140 | 100 | 0 | 0 | 0 | 0 | 14000 | 0.04990357 | 658 | 0 | 0 | 0 | 0 | 0 | 110 | 2 | 13 | 0.2 | 1.3 | 3.5 | 107.5
140 | 100 | 0 | 0 | 0 | 0 | 14000 | 0.05607143 | 658 | 0 | 0 | 0 | 0 | 0 | 110 | 2 | 13 | 0.2 | 1.3 | 3.5 | 112.5
140 | 100 | 0 | 0 | 0 | 0 | 14000 | 0.03588571 | 520 | 0 | 0 | 0 | 0 | 0 | 101 | 2 | 13 | 0.2 | 1.3 | 3.5 | 77.5
140 | 100 | 0 | 0 | 0 | 0 | 14000 | 0.03588571 | 520 | 0 | 0 | 0 | 0 | 0 | 93.4 | 2 | 13 | 0.2 | 1.3 | 3.5 | 75
140 | 100 | 0 | 0 | 0 | 0 | 14000 | 0.03588571 | 520 | 0 | 0 | 0 | 0 | 0 | 110 | 2 | 13 | 0.2 | 1.3 | 2.5 | 125
140 | 100 | 0 | 0 | 0 | 0 | 14000 | 0.03588571 | 520 | 0 | 0 | 0 | 0 | 0 | 110 | 2 | 13 | 0.2 | 1.3 | 3 | 97.5
140 | 100 | 0 | 0 | 0 | 0 | 14000 | 0.03588571 | 520 | 0 | 0 | 0 | 0 | 0 | 110 | 2 | 13 | 0.2 | 1.3 | 4 | 62.5
140 | 100 | 0 | 0 | 0 | 0 | 14000 | 0.03588571 | 520 | 0 | 0 | 0 | 0 | 0 | 110 | 2 | 13 | 0.2 | 1.3 | 4.5 | 59.5
140 | 100 | 0 | 0 | 0 | 0 | 14000 | 0.03588571 | 520 | 0 | 0 | 0 | 0 | 0 | 98 | 1 | 13 | 0.2 | 0.65 | 2.5 | 100
140 | 100 | 0 | 0 | 0 | 0 | 14000 | 0.03588571 | 520 | 0 | 0 | 0 | 0 | 0 | 98 | 1 | 13 | 0.2 | 0.65 | 4.5 | 55
140 | 100 | 0 | 0 | 0 | 0 | 14000 | 0.03556814 | 520 | 0 | 0 | 0 | 0 | 0 | 125 | 2 | 13 | 0.2 | 1.3 | 3.5 | 94
140 | 100 | 0 | 0 | 0 | 0 | 14000 | 0.03525614 | 520 | 0 | 0 | 0 | 0 | 0 | 142 | 2 | 13 | 0.2 | 1.3 | 3.5 | 101
140 | 100 | 0 | 0 | 0 | 0 | 14000 | 0.03494957 | 520 | 0 | 0 | 0 | 0 | 0 | 151 | 2 | 13 | 0.2 | 1.3 | 3.5 | 110
180 | 120 | 0 | 0 | 0 | 0 | 21600 | 0.03922222 | 494 | 0 | 0 | 0 | 0 | 0 | 134.5 | 0.4 | 40 | 0.2 | 0.8 | 1 | 475.65
180 | 120 | 0 | 0 | 0 | 0 | 21600 | 0.03922222 | 494 | 0 | 0 | 0 | 0 | 0 | 134.5 | 0.4 | 40 | 0.2 | 0.8 | 1.5 | 416.8
180 | 120 | 0 | 0 | 0 | 0 | 21600 | 0.03922222 | 494 | 0 | 0 | 0 | 0 | 0 | 134.5 | 0.4 | 40 | 0.2 | 0.8 | 2 | 103.95
240 | 120 | 0 | 0 | 0 | 0 | 28800 | 0.03888889 | 494 | 0 | 0 | 0 | 0 | 0 | 134.5 | 0.4 | 40 | 0.2 | 0.8 | 1 | 400.6
240 | 120 | 0 | 0 | 0 | 0 | 28800 | 0.03888889 | 494 | 0 | 0 | 0 | 0 | 0 | 134.5 | 0.4 | 40 | 0.2 | 0.8 | 1.5 | 340.8
240 | 120 | 0 | 0 | 0 | 0 | 28800 | 0.03888889 | 494 | 0 | 0 | 0 | 0 | 0 | 134.5 | 0.4 | 40 | 0.2 | 0.8 | 2 | 132.4
300 | 120 | 0 | 0 | 0 | 0 | 36000 | 0.03993827 | 494 | 0 | 0 | 0 | 0 | 0 | 134.5 | 0.4 | 40 | 0.2 | 0.8 | 1 | 475.65
300 | 120 | 0 | 0 | 0 | 0 | 36000 | 0.03993827 | 494 | 0 | 0 | 0 | 0 | 0 | 134.5 | 0.4 | 40 | 0.2 | 0.8 | 1.5 | 308.45
300 | 120 | 0 | 0 | 0 | 0 | 36000 | 0.03993827 | 494 | 0 | 0 | 0 | 0 | 0 | 134.5 | 0.4 | 40 | 0.2 | 0.8 | 2 | 328.05
290 | 150 | 0 | 0 | 0 | 0 | 43500 | 0.07824415 | 617.7 | 0 | 0 | 0 | 0 | 0 | 166.9 | 1.5 | 17.5 | 0.2 | 1.3125 | 3 | 475.8
290 | 150 | 0 | 0 | 0 | 0 | 43500 | 0.07824415 | 617.7 | 0 | 0 | 165 | 0.006343434 | 537.5 | 166.9 | 1.5 | 17.5 | 0.2 | 1.3125 | 3 | 537.3
225 | 150 | 0 | 0 | 0 | 0 | 33750 | 0.01935616 | 494 | 0 | 0 | 200 | 0.005233333 | 430 | 138 | 1 | 13 | 0.22 | 0.5909091 | 1.8 | 172.5
225 | 150 | 0 | 0 | 0 | 0 | 33750 | 0.01935616 | 494 | 0 | 0 | 200 | 0.005233333 | 430 | 150 | 2 | 13 | 0.22 | 1.181818 | 1.8 | 185.5
225 | 150 | 0 | 0 | 0 | 0 | 33750 | 0.01935616 | 494 | 0 | 0 | 370 | 0.002828829 | 430 | 138 | 1 | 13 | 0.22 | 0.5909091 | 1.8 | 147.5
225 | 150 | 0 | 0 | 0 | 0 | 33750 | 0.01935616 | 494 | 0 | 0 | 370 | 0.002828829 | 430 | 150 | 2 | 13 | 0.22 | 1.181818 | 1.8 | 176
225 | 150 | 0 | 0 | 0 | 0 | 33750 | 0.01935616 | 494 | 0 | 0 | 370 | 0.002828829 | 430 | 138 | 1 | 13 | 0.22 | 0.5909091 | 1.8 | 155.5
225 | 150 | 0 | 0 | 0 | 0 | 33750 | 0.01935616 | 494 | 0 | 0 | 370 | 0.002828829 | 430 | 150 | 2 | 13 | 0.22 | 1.181818 | 1.8 | 183
225 | 150 | 0 | 0 | 0 | 0 | 33750 | 0.01935616 | 494 | 0 | 0 | 370 | 0.002828829 | 430 | 138 | 1 | 13 | 0.22 | 0.5909091 | 2.6 | 104
225 | 150 | 0 | 0 | 0 | 0 | 33750 | 0.01935616 | 494 | 0 | 0 | 370 | 0.002828829 | 430 | 150 | 2 | 13 | 0.22 | 1.181818 | 2.6 | 114.5
225 | 150 | 0 | 0 | 0 | 0 | 33750 | 0.01935616 | 494 | 0 | 0 | 370 | 0.002828829 | 430 | 138 | 1 | 13 | 0.22 | 0.5909091 | 2.6 | 116
225 | 150 | 0 | 0 | 0 | 0 | 33750 | 0.01935616 | 494 | 0 | 0 | 370 | 0.002828829 | 430 | 150 | 2 | 13 | 0.22 | 1.181818 | 2.6 | 125
152 | 152 | 0 | 0 | 0 | 0 | 23104 | 0.07746711 | 690 | 0 | 0 | 0 | 0 | 0 | 137 | 2 | 13 | 0.18 | 1.444444 | 1.2 | 446
152 | 152 | 0 | 0 | 0 | 0 | 23104 | 0.05951441 | 690 | 0 | 0 | 0 | 0 | 0 | 137 | 2 | 13 | 0.18 | 1.444444 | 1.2 | 452
152 | 152 | 0 | 0 | 0 | 0 | 23104 | 0.07746711 | 400 | 0 | 0 | 0 | 0 | 0 | 137 | 2 | 13 | 0.18 | 1.444444 | 1.2 | 409.5
152 | 152 | 0 | 0 | 0 | 0 | 23104 | 0.05951441 | 400 | 0 | 0 | 0 | 0 | 0 | 137 | 2 | 13 | 0.18 | 1.444444 | 1.2 | 377.5
152 | 152 | 0 | 0 | 0 | 0 | 23104 | 0.04369629 | 400 | 0 | 0 | 0 | 0 | 0 | 137 | 2 | 13 | 0.18 | 1.444444 | 1.2 | 392.5
152 | 152 | 0 | 0 | 0 | 0 | 23104 | 0.04879818 | 400 | 0 | 0 | 0 | 0 | 0 | 125 | 2 | 13 | 0.18 | 1.444444 | 1.2 | 349
152 | 152 | 0 | 0 | 0 | 0 | 23104 | 0.03921772 | 400 | 0 | 0 | 0 | 0 | 0 | 125 | 2 | 13 | 0.18 | 1.444444 | 1.2 | 332
152 | 152 | 0 | 0 | 0 | 0 | 23104 | 0.04879818 | 400 | 0 | 0 | 0 | 0 | 0 | 125 | 2 | 13 | 0.18 | 1.444444 | 1.2 | 335
152 | 152 | 0 | 0 | 0 | 0 | 23104 | 0.03921772 | 400 | 0 | 0 | 0 | 0 | 0 | 125 | 2 | 13 | 0.18 | 1.444444 | 1.2 | 336
203 | 102 | 0 | 0 | 0 | 0 | 20706 | 0.03458912 | 400 | 0 | 0 | 0 | 0 | 0 | 125 | 2 | 13 | 0.18 | 1.444444 | 0.9 | 409
203 | 102 | 0 | 0 | 0 | 0 | 20706 | 0.02189107 | 400 | 0 | 0 | 0 | 0 | 0 | 125 | 2 | 13 | 0.18 | 1.444444 | 0.9 | 342
76 | 152 | 0 | 0 | 0 | 0 | 11552 | 0.05623538 | 400 | 0 | 0 | 0 | 0 | 0 | 125 | 2 | 13 | 0.18 | 1.444444 | 2.8 | 106
76 | 152 | 0 | 0 | 0 | 0 | 11552 | 0.02816986 | 400 | 0 | 0 | 0 | 0 | 0 | 125 | 2 | 13 | 0.18 | 1.444444 | 2.8 | 85
76 | 152 | 0 | 0 | 0 | 0 | 11552 | 0.02766682 | 400 | 0 | 0 | 0 | 0 | 0 | 125 | 2 | 13 | 0.18 | 1.444444 | 2.8 | 71
400 | 80 | 0 | 0 | 0 | 0 | 32000 | 0.03633429 | 491.2 | 0 | 0 | 150 | 0.00471 | 491.2 | 188.1 | 1.5 | 25 | 1 | 0.375 | 0.79 | 445
400 | 80 | 0 | 0 | 0 | 0 | 32000 | 0.03623077 | 491.2 | 0 | 0 | 150 | 0.008373333 | 491.2 | 188.1 | 1.5 | 25 | 1 | 0.375 | 0.79 | 530
400 | 80 | 0 | 0 | 0 | 0 | 32000 | 0.03612784 | 491.2 | 0 | 0 | 150 | 0.00471 | 491.2 | 188.1 | 1.5 | 25 | 1 | 0.375 | 0.94 | 415
400 | 80 | 0 | 0 | 0 | 0 | 32000 | 0.0360255 | 491.2 | 0 | 0 | 150 | 0.008373333 | 491.2 | 188.1 | 1.5 | 25 | 1 | 0.375 | 0.94 | 455
400 | 80 | 0 | 0 | 0 | 0 | 32000 | 0.03592373 | 491.2 | 0 | 0 | 75 | 0.01674667 | 491.2 | 188.1 | 1.5 | 25 | 1 | 0.375 | 0.94 | 505
150 | 100 | 0 | 0 | 0 | 0 | 15000 | 0.05064516 | 478 | 0 | 0 | 0 | 0 | 0 | 126 | 0 | 0 | 0 | 0 | 4.03 | 35.6
150 | 100 | 0 | 0 | 0 | 0 | 15000 | 0.05064516 | 478 | 0 | 0 | 0 | 0 | 0 | 127 | 0.5 | 6 | 0.16 | 0.1875 | 4.03 | 40.65
150 | 100 | 0 | 0 | 0 | 0 | 15000 | 0.05064516 | 478 | 0 | 0 | 0 | 0 | 0 | 131 | 1 | 6 | 0.16 | 0.375 | 4.03 | 59.08
150 | 100 | 0 | 0 | 0 | 0 | 15000 | 0.05064516 | 478 | 0 | 0 | 0 | 0 | 0 | 140 | 1.5 | 6 | 0.16 | 0.5625 | 4.03 | 55.58
150 | 100 | 0 | 0 | 0 | 0 | 15000 | 0.05064516 | 478 | 0 | 0 | 0 | 0 | 0 | 132 | 0.5 | 13 | 0.16 | 0.40625 | 4.03 | 56.19
150 | 100 | 0 | 0 | 0 | 0 | 15000 | 0.05064516 | 478 | 0 | 0 | 0 | 0 | 0 | 137 | 1 | 13 | 0.16 | 0.8125 | 4.03 | 63.49
150 | 100 | 0 | 0 | 0 | 0 | 15000 | 0.05064516 | 478 | 0 | 0 | 0 | 0 | 0 | 130 | 0.5 | 30 | 0.55 | 0.2727273 | 4.03 | 40.58
150 | 100 | 0 | 0 | 0 | 0 | 15000 | 0.05064516 | 478 | 0 | 0 | 0 | 0 | 0 | 131 | 1 | 30 | 0.55 | 0.5454545 | 4.03 | 61.5
150 | 100 | 0 | 0 | 0 | 0 | 15000 | 0.05064516 | 478 | 0 | 0 | 0 | 0 | 0 | 139 | 1.5 | 30 | 0.55 | 0.8181818 | 4.03 | 71.74
150 | 100 | 0 | 0 | 0 | 0 | 15000 | 0.05064516 | 478 | 0 | 0 | 0 | 0 | 0 | 127 | 0.5 | 60 | 0.75 | 0.4 | 4.03 | 36.21
150 | 100 | 0 | 0 | 0 | 0 | 15000 | 0.05064516 | 478 | 0 | 0 | 0 | 0 | 0 | 129 | 1 | 60 | 0.75 | 0.8 | 4.03 | 48.58
150 | 100 | 0 | 0 | 0 | 0 | 15000 | 0.05064516 | 478 | 0 | 0 | 0 | 0 | 0 | 136 | 1.5 | 60 | 0.75 | 1.2 | 4.03 | 57.89
150 | 100 | 0 | 0 | 0 | 0 | 15000 | 0.05064516 | 478 | 0 | 0 | 0 | 0 | 0 | 127 | 0.5 | 60 | 0.9 | 0.3333333 | 4.03 | 41.55
150 | 100 | 0 | 0 | 0 | 0 | 15000 | 0.05064516 | 478 | 0 | 0 | 0 | 0 | 0 | 130 | 1 | 60 | 0.9 | 0.6666667 | 4.03 | 63.76
150 | 100 | 0 | 0 | 0 | 0 | 15000 | 0.05064516 | 478 | 0 | 0 | 0 | 0 | 0 | 138 | 1.5 | 60 | 0.9 | 1 | 4.03 | 62.49
350 | 165 | 0 | 0 | 0 | 0 | 57750 | 0.07495012 | 474 | 0 | 0 | 0 | 0 | 0 | 118.6 | 0 | 0 | 0 | 0 | 1.5 | 364.4133
350 | 165 | 0 | 0 | 0 | 0 | 57750 | 0.07495012 | 474 | 0 | 0 | 0 | 0 | 0 | 115.3 | 0.75 | 30 | 0.38 | 0.5921053 | 1.5 | 428.4054
350 | 165 | 0 | 0 | 0 | 0 | 57750 | 0.07495012 | 474 | 0 | 0 | 0 | 0 | 0 | 124.1 | 1.5 | 30 | 0.38 | 1.184211 | 1.5 | 673.8485
350 | 165 | 0 | 0 | 0 | 0 | 57750 | 0.07495012 | 474 | 0 | 0 | 0 | 0 | 0 | 111.7 | 0.75 | 8 | 0.038 | 1.578947 | 1.5 | 439.8004
350 | 165 | 0 | 0 | 0 | 0 | 57750 | 0.07495012 | 474 | 0 | 0 | 0 | 0 | 0 | 104.5 | 2.25 | 8 | 0.038 | 4.736842 | 1.5 | 495.5573
350 | 165 | 0 | 0 | 0 | 0 | 57750 | 0.07495012 | 474 | 0 | 0 | 0 | 0 | 0 | 126.3 | 0.75 | 60 | 0.9 | 0.5 | 1.5 | 515.8729
350 | 165 | 0 | 0 | 0 | 0 | 57750 | 0.07495012 | 474 | 0 | 0 | 0 | 0 | 0 | 107.4 | 1.5 | 60 | 0.9 | 1 | 1.5 | 560.1831
350 | 165 | 0 | 0 | 0 | 0 | 57750 | 0.07495012 | 474 | 0 | 0 | 0 | 0 | 0 | 124 | 2.25 | 60 | 0.9 | 1.5 | 1.5 | 692.6856
350 | 165 | 0 | 0 | 0 | 0 | 57750 | 0.07495012 | 474 | 0 | 0 | 0 | 0 | 0 | 122.9 | 1.5 | 30 | 0.38 | 1.092105 | 1.5 | 703.874
350 | 165 | 0 | 0 | 0 | 0 | 57750 | 0.07495012 | 474 | 0 | 0 | 0 | 0 | 0 | 118.7 | 2.25 | 30 | 0.38 | 1.684211 | 1.5 | 813.2647
350 | 165 | 0 | 0 | 0 | 0 | 57750 | 0.07495012 | 474 | 0 | 0 | 0 | 0 | 0 | 114.4 | 2.25 | 30 | 0.38 | 1.592105 | 1.5 | 743.3363
350 | 165 | 0 | 0 | 0 | 0 | 57750 | 0.07495012 | 474 | 0 | 0 | 0 | 0 | 0 | 97.6 | 2.25 | 30 | 0.38 | 2.504386 | 1.5 | 623.0165
350 | 165 | 0 | 0 | 0 | 0 | 57750 | 0.07495012 | 474 | 0 | 0 | 0 | 0 | 0 | 94.5 | 0 | 0 | 0 | 0 | 3.3 | 104.2589
350 | 165 | 0 | 0 | 0 | 0 | 57750 | 0.07495012 | 474 | 0 | 0 | 0 | 0 | 0 | 116.5 | 0.75 | 30 | 0.38 | 0.5921053 | 3.3 | 287.086
350 | 165 | 0 | 0 | 0 | 0 | 57750 | 0.07495012 | 474 | 0 | 0 | 0 | 0 | 0 | 102.9 | 1.5 | 30 | 0.38 | 1.184211 | 3.3 | 330.7338
350 | 165 | 0 | 0 | 0 | 0 | 57750 | 0.07495012 | 474 | 0 | 0 | 0 | 0 | 0 | 115 | 0.75 | 8 | 0.038 | 1.578947 | 3.3 | 170.219
350 | 165 | 0 | 0 | 0 | 0 | 57750 | 0.07495012 | 474 | 0 | 0 | 0 | 0 | 0 | 94.2 | 2.25 | 8 | 0.038 | 4.736842 | 3.3 | 258.1514
350 | 165 | 0 | 0 | 0 | 0 | 57750 | 0.07495012 | 474 | 0 | 0 | 0 | 0 | 0 | 133.7 | 0.75 | 60 | 0.9 | 0.5 | 3.3 | 193.4584
350 | 165 | 0 | 0 | 0 | 0 | 57750 | 0.07495012 | 474 | 0 | 0 | 0 | 0 | 0 | 132 | 1.5 | 60 | 0.9 | 1 | 3.3 | 325.3031
350 | 165 | 0 | 0 | 0 | 0 | 57750 | 0.07495012 | 474 | 0 | 0 | 0 | 0 | 0 | 116.6 | 2.25 | 60 | 0.9 | 1.5 | 3.3 | 347.4304
350 | 165 | 0 | 0 | 0 | 0 | 57750 | 0.07495012 | 474 | 0 | 0 | 0 | 0 | 0 | 136 | 1.5 | 30 | 0.38 | 1.092105 | 3.3 | 370.2188
350 | 165 | 0 | 0 | 0 | 0 | 57750 | 0.07495012 | 474 | 0 | 0 | 0 | 0 | 0 | 109.7 | 2.25 | 30 | 0.38 | 1.684211 | 3.3 | 377.433
350 | 165 | 0 | 0 | 0 | 0 | 57750 | 0.07495012 | 474 | 0 | 0 | 0 | 0 | 0 | 124.2 | 2.25 | 30 | 0.38 | 1.592105 | 3.3 | 411.1654
350 | 165 | 0 | 0 | 0 | 0 | 57750 | 0.07495012 | 474 | 0 | 0 | 0 | 0 | 0 | 113 | 2.25 | 30 | 0.38 | 2.504386 | 3.3 | 328.3439
350 | 200 | 0 | 0 | 0 | 0 | 70000 | 0.0438058 | 445 | 0 | 0 | 0 | 0 | 0 | 198 | 0 | 0 | 0 | 0 | 3.4 | 119.8
350 | 200 | 0 | 0 | 0 | 0 | 70000 | 0.0438058 | 445 | 0 | 0 | 150 | 0.005233333 | 422 | 198 | 0 | 0 | 0 | 0 | 3.4 | 259.4
350 | 200 | 0 | 0 | 0 | 0 | 70000 | 0.0438058 | 445 | 0 | 0 | 0 | 0 | 0 | 117 | 2 | 13 | 0.2 | 1.3 | 3.4 | 258.9
350 | 200 | 0 | 0 | 0 | 0 | 70000 | 0.0438058 | 445 | 0 | 0 | 0 | 0 | 0 | 198 | 0 | 0 | 0 | 0 | 2 | 235.4
350 | 200 | 0 | 0 | 0 | 0 | 70000 | 0.0438058 | 445 | 0 | 0 | 0 | 0 | 0 | 217 | 2 | 13 | 0.2 | 1.3 | 2 | 568.4
350 | 200 | 0 | 0 | 0 | 0 | 70000 | 0.0438058 | 445 | 0 | 0 | 0 | 0 | 0 | 117 | 2 | 13 | 0.2 | 1.3 | 2 | 493.2
267 | 112 | 0 | 0 | 0 | 0 | 29904 | 0 | 0 | 0.023838 | 0 | 0 | 0 | 0 | 144.1 | 0 | 0 | 0 | 0 | 3.5 | 57.2
267 | 112 | 0 | 0 | 0 | 0 | 29904 | 0 | 0 | 0.023838 | 0 | 0 | 0 | 0 | 144.1 | 0 | 0 | 0 | 0 | 3.5 | 54.9
266 | 114 | 0 | 0 | 0 | 0 | 30324 | 0 | 0 | 0.02364607 | 0 | 0 | 0 | 0 | 169.2 | 0 | 0 | 0 | 0 | 3.5 | 62.5
266 | 114 | 0 | 0 | 0 | 0 | 30324 | 0 | 0 | 0.02364607 | 0 | 0 | 0 | 0 | 169.2 | 0 | 0 | 0 | 0 | 4 | 63.7
269 | 113 | 0 | 0 | 0 | 0 | 30397 | 0 | 0 | 0.0232927 | 9.7498 | 0 | 0 | 0 | 168.1 | 0 | 0 | 0 | 0 | 4 | 159.1
269 | 113 | 0 | 0 | 0 | 0 | 30397 | 0 | 0 | 0.0232927 | 9.7498 | 0 | 0 | 0 | 168.1 | 0 | 0 | 0 | 0 | 5 | 113.7
269 | 113 | 0 | 0 | 0 | 0 | 30397 | 0 | 0 | 0.0232927 | 21.0125 | 0 | 0 | 0 | 168.1 | 0 | 0 | 0 | 0 | 5 | 151.5
269 | 113 | 0 | 0 | 0 | 0 | 30397 | 0 | 0 | 0.0232927 | 21.0125 | 0 | 0 | 0 | 168.1 | 0 | 0 | 0 | 0 | 5 | 148.9
267 | 112 | 0 | 0 | 0 | 0 | 29904 | 0 | 0 | 0.02372449 | 0 | 0 | 0 | 0 | 163.4 | 1 | 20 | 0.4 | 0.5 | 3.5 | 115.3
267 | 112 | 0 | 0 | 0 | 0 | 29904 | 0 | 0 | 0.02372449 | 0 | 0 | 0 | 0 | 163.4 | 1 | 20 | 0.4 | 0.5 | 3.5 | 146.3
267 | 114 | 0 | 0 | 0 | 0 | 30438 | 0 | 0 | 0.02341979 | 0 | 0 | 0 | 0 | 178.1 | 1 | 20 | 0.4 | 0.5 | 3.5 | 103.8
267 | 114 | 0 | 0 | 0 | 0 | 30438 | 0 | 0 | 0.02341979 | 0 | 0 | 0 | 0 | 178.1 | 1 | 20 | 0.4 | 0.5 | 4 | 109.6
270 | 113 | 0 | 0 | 0 | 0 | 30510 | 0 | 0 | 0.0232927 | 10.1558 | 0 | 0 | 0 | 175.1 | 1 | 20 | 0.4 | 0.5 | 5 | 145.1
270 | 113 | 0 | 0 | 0 | 0 | 30510 | 0 | 0 | 0.0232927 | 10.1558 | 0 | 0 | 0 | 175.1 | 1 | 20 | 0.4 | 0.5 | 5 | 146.3
265 | 112 | 0 | 0 | 0 | 0 | 29680 | 0 | 0 | 0.023838 | 22.763 | 0 | 0 | 0 | 175.1 | 1 | 20 | 0.4 | 0.5 | 5 | 217.6
272 | 112 | 0 | 0 | 0 | 0 | 30464 | 0 | 0 | 0.02317276 | 0 | 0 | 0 | 0 | 192 | 2 | 20 | 0.4 | 1 | 3.5 | 183.1
272 | 112 | 0 | 0 | 0 | 0 | 30464 | 0 | 0 | 0.02317276 | 0 | 0 | 0 | 0 | 192 | 2 | 20 | 0.4 | 1 | 4 | 123.8
268 | 113 | 0 | 0 | 0 | 0 | 30284 | 0 | 0 | 0.0234031 | 10.5051 | 0 | 0 | 0 | 184.3 | 2 | 20 | 0.4 | 1 | 4.5 | 159.6
268 | 113 | 0 | 0 | 0 | 0 | 30284 | 0 | 0 | 0.0234031 | 10.5051 | 0 | 0 | 0 | 184.3 | 2 | 20 | 0.4 | 1 | 4.5 | 157.6
600 | 150 | 0 | 0 | 0 | 0 | 90000 | 0.03622775 | 435 | 0 | 0 | 200 | 0.001884 | 491.2 | 132.3 | 0.5 | 13 | 0.2 | 0.325 | 0.923 | 873.31
600 | 150 | 0 | 0 | 0 | 0 | 90000 | 0.03622775 | 435 | 0 | 0 | 200 | 0.001884 | 491.2 | 145.5 | 1 | 13 | 0.2 | 0.65 | 0.923 | 1089.4
600 | 150 | 0 | 0 | 0 | 0 | 90000 | 0.03622775 | 435 | 0 | 0 | 200 | 0.001884 | 491.2 | 175.2 | 2 | 13 | 0.2 | 1.3 | 0.923 | 1356.96
600 | 150 | 0 | 0 | 0 | 0 | 90000 | 0.03622775 | 435 | 0 | 0 | 200 | 0.001884 | 491.2 | 198.6 | 3 | 13 | 0.2 | 1.95 | 0.923 | 1407.18
600 | 150 | 0 | 0 | 0 | 0 | 90000 | 0.03624083 | 410 | 0 | 0 | 200 | 0.001884 | 414 | 151.4 | 1 | 13 | 0.2 | 0.65 | 0.554 | 1409.21
600 | 150 | 0 | 0 | 0 | 0 | 90000 | 0.0362571875 | 410 | 0 | 0 | 200 | 0.001884 | 414 | 151.4 | 1 | 13 | 0.2 | 0.65 | 0.739 | 1411.8
600 | 150 | 0 | 0 | 0 | 0 | 90000 | 0.03622775 | 410 | 0 | 0 | 200 | 0.001884 | 414 | 151.4 | 1 | 13 | 0.2 | 0.65 | 0.923 | 1208.2
600 | 150 | 0 | 0 | 0 | 0 | 90000 | 0.03188042 | 410 | 0 | 0 | 200 | 0.001884 | 414 | 151.4 | 1 | 13 | 0.2 | 0.65 | 0.923 | 1150.7
600 | 150 | 0 | 0 | 0 | 0 | 90000 | 0.0335034232 | 410 | 0 | 0 | 200 | 0.001884 | 414 | 151.4 | 1 | 13 | 0.2 | 0.65 | 0.923 | 1176.4
600 | 150 | 0 | 0 | 0 | 0 | 90000 | 0.03622775 | 410 | 0 | 0 | 0 | 0 | 0 | 151.4 | 1 | 13 | 0.2 | 0.65 | 0.923 | 1056.3
600 | 150 | 0 | 0 | 0 | 0 | 90000 | 0.03622775 | 410 | 0 | 0 | 100 | 0.003768 | 414 | 151.4 | 1 | 13 | 0.2 | 0.65 | 0.923 | 1392.24
600 | 150 | 0 | 0 | 0 | 0 | 90000 | 0.03622775 | 410 | 0 | 0 | 250 | 0.0015072 | 414 | 151.4 | 1 | 13 | 0.2 | 0.65 | 0.923 | 1180.6
600 | 150 | 0 | 0 | 0 | 0 | 90000 | 0.03622775 | 410 | 0 | 0 | 200 | 0.001884 | 414 | 151.4 | 1 | 13 | 0.2 | 0.65 | 0.923 | 1115.1
600 | 150 | 0 | 0 | 0 | 0 | 90000 | 0.03622775 | 410 | 0 | 0 | 200 | 0.001884 | 414 | 151.4 | 1 | 13 | 0.2 | 0.65 | 0.923 | 1358.7
350 | 250 | 0 | 0 | 0 | 0 | 87500 | 0.07015331 | 675 | 0 | 0 | 0 | 0 | 0 | 151.8 | 2.65 | 13 | 0.2 | 1.7225 | 1.5 | 1293
350 | 250 | 0 | 0 | 0 | 0 | 87500 | 0.07015331 | 675 | 0 | 0 | 0 | 0 | 0 | 151.8 | 2.65 | 13 | 0.2 | 1.7225 | 2.5 | 795
350 | 250 | 0 | 0 | 0 | 0 | 87500 | 0.07015331 | 675 | 0 | 0 | 0 | 0 | 0 | 138.6 | 2.65 | 13 | 0.2 | 1.7225 | 2 | 966
350 | 250 | 0 | 0 | 0 | 0 | 87500 | 0.07015331 | 675 | 0 | 0 | 0 | 0 | 0 | 138.6 | 2.65 | 13 | 0.2 | 1.7225 | 3 | 628
350 | 250 | 0 | 0 | 0 | 0 | 87500 | 0.0610416 | 675 | 0 | 0 | 0 | 0 | 0 | 132 | 2.65 | 13 | 0.2 | 1.7225 | 2.5 | 719
350 | 250 | 0 | 0 | 0 | 0 | 87500 | 0.0610416 | 675 | 0 | 0 | 0 | 0 | 0 | 132 | 2.65 | 13 | 0.2 | 1.7225 | 3 | 608
350 | 250 | 0 | 0 | 0 | 0 | 87500 | 0.05508772 | 675 | 0 | 0 | 0 | 0 | 0 | 129.8 | 2.65 | 13 | 0.2 | 1.7225 | 1.5 | 913
350 | 250 | 0 | 0 | 0 | 0 | 87500 | 0.05508772 | 675 | 0 | 0 | 0 | 0 | 0 | 129.8 | 2.65 | 13 | 0.2 | 1.7225 | 2.5 | 665
150 | 100 | 0 | 0 | 0 | 0 | 15000 | 0.01207692 | 550 | 0 | 0 | 0 | 0 | 0 | 127 | 0 | 0 | 0 | 0 | 2.307692 | 18.2
150 | 100 | 0 | 0 | 0 | 0 | 15000 | 0.01739077 | 550 | 0 | 0 | 0 | 0 | 0 | 127 | 0 | 0 | 0 | 0 | 2.307692 | 22.1
150 | 100 | 0 | 0 | 0 | 0 | 15000 | 0.01207692 | 550 | 0 | 0 | 0 | 0 | 0 | 130 | 0 | 0 | 0 | 0 | 2.307692 | 21.95
150 | 100 | 0 | 0 | 0 | 0 | 15000 | 0.01739077 | 550 | 0 | 0 | 0 | 0 | 0 | 130 | 0 | 0 | 0 | 0 | 2.307692 | 27
150 | 100 | 0 | 0 | 0 | 0 | 15000 | 0.01207692 | 550 | 0 | 0 | 0 | 0 | 0 | 135 | 0.5 | 13 | 0.2 | 0.325 | 2.307692 | 26.9
150 | 100 | 0 | 0 | 0 | 0 | 15000 | 0.01739077 | 550 | 0 | 0 | 0 | 0 | 0 | 135 | 0.5 | 13 | 0.2 | 0.325 | 2.307692 | 30.2
150 | 110 | 0 | 0 | 0 | 0 | 16500 | 0.01580979 | 540 | 0 | 0 | 0 | 0 | 0 | 97 | 1 | 30 | 0.375 | 0.8 | 3.27 | 34
150 | 110 | 0 | 0 | 0 | 0 | 16500 | 0.02371469 | 540 | 0 | 0 | 0 | 0 | 0 | 97 | 1 | 30 | 0.375 | 0.8 | 3.27 | 57.5
150 | 110 | 0 | 0 | 0 | 0 | 16500 | 0.01580979 | 540 | 0 | 0 | 0 | 0 | 0 | 83.75 | 0 | 0 | 0 | 0 | 3.27 | 21.5
150 | 110 | 0 | 0 | 0 | 0 | 16500 | 0.01580979 | 540 | 0 | 0 | 0 | 0 | 0 | 105.7 | 1 | 30 | 0.375 | 0.8 | 3.27 | 32.5
200 | 180 | 0 | 0 | 0 | 0 | 36000 | 0.026 | 494 | 0 | 0 | 0 | 0 | 0 | 179.6 | 0 | 0 | 0 | 0 | 3.5 | 66
200 | 177 | 0 | 0 | 0 | 0 | 35400 | 0.0417 | 494 | 0 | 0 | 0 | 0 | 0 | 186.6 | 0 | 0 | 0 | 0 | 3.5 | 87.5
200 | 177 | 0 | 0 | 0 | 0 | 35400 | 0.0417 | 494 | 0 | 0 | 0 | 0 | 0 | 186.8 | 0 | 0 | 0 | 0 | 3.5 | 85
200 | 180 | 0 | 0 | 0 | 0 | 36000 | 0.0252 | 494 | 0 | 0 | 0 | 0 | 0 | 185.6 | 0 | 0 | 0 | 0 | 3.4 | 82.5
300 | 150 | 0 | 0 | 0 | 0 | 45000 | 0.0612 | 494 | 0 | 0 | 0 | 0 | 0 | 141 | 0 | 0 | 0 | 0 | 3.5 | 144
300 | 150 | 0 | 0 | 0 | 0 | 45000 | 0.0872 | 494 | 0 | 0 | 0 | 0 | 0 | 133.6 | 0 | 0 | 0 | 0 | 3 | 147
300 | 150 | 0 | 0 | 0 | 0 | 45000 | 0.0872 | 494 | 0 | 0 | 0 | 0 | 0 | 152.8 | 1 | 13 | 0.2 | 0.65 | 3 | 384.8
300 | 150 | 0 | 0 | 0 | 0 | 45000 | 0.0872 | 494 | 0 | 0 | 0 | 0 | 0 | 153.9 | 1.5 | 13 | 0.2 | 0.975 | 3 | 455.2
910 | 155 | 300 | 190 | 460 | 228 | 238140 | 0 | 0 | 0.02441412 | 10 | 0 | 0 | 0 | 193 | 2 | 13 | 0.2 | 1.3 | 2.5 | 1710
910 | 155 | 300 | 190 | 460 | 228 | 238140 | 0 | 0 | 0.02441412 | 10 | 0 | 0 | 0 | 193 | 2 | 13 | 0.2 | 1.3 | 2.8 | 2230
910 | 155 | 300 | 190 | 460 | 228 | 238140 | 0 | 0 | 0.02441412 | 10 | 0 | 0 | 0 | 193 | 2 | 13 | 0.2 | 1.3 | 2.3 | 1950
650 | 50 | 400 | 112.5 | 250 | 112.5 | 94375 | 0 | 0 | 0.056 | 0 | 0 | 0 | 0 | 161 | 2.5 | 13 | 0.2 | 1.625 | 3.33 | 430
650 | 50 | 400 | 112.5 | 250 | 112.5 | 94375 | 0 | 0 | 0.056 | 14.3 | 0 | 0 | 0 | 160 | 2.5 | 13 | 0.2 | 1.625 | 3.33 | 497
650 | 50 | 400 | 112.5 | 250 | 112.5 | 94375 | 0 | 0 | 0.056 | 7.15 | 0 | 0 | 0 | 149 | 2.5 | 13 | 0.2 | 1.625 | 3.33 | 428
650 | 50 | 400 | 112.5 | 250 | 112.5 | 94375 | 0 | 0 | 0.056 | 7.15 | 0 | 0 | 0 | 164 | 1.25 | 13 | 0.2 | 0.8125 | 3.33 | 337
650 | 50 | 400 | 112.5 | 250 | 112.5 | 94375 | 0 | 0 | 0.056 | 7.15 | 0 | 0 | 0 | 171 | 2.5 | 13 | 0.2 | 1.575 | 3.33 | 440
650 | 50 | 400 | 112.5 | 250 | 112.5 | 94375 | 0 | 0 | 0.056 | 7.15 | 0 | 0 | 0 | 157 | 2.5 | 30 | 0.5 | 1.5 | 3.33 | 330
650 | 50 | 400 | 112.5 | 250 | 112.5 | 94375 | 0 | 0 | 0.056 | 7.15 | 0 | 0 | 0 | 169 | 2.5 | 13 | 0.2 | 1.594 | 3.33 | 400
400 | 55 | 200 | 60 | 165 | 165 | 48850 | 0 | 0 | 0.0396 | 15.7509 | 0 | 0 | 0 | 151 | 0.9 | 17.5 | 0.15 | 1.05 | 3.8 | 234
400 | 52 | 200 | 60 | 165 | 165 | 48325 | 0 | 0 | 0.0539 | 18.9776 | 0 | 0 | 0 | 174 | 0.9 | 17.5 | 0.15 | 1.05 | 3.8 | 267
400 | 60 | 200 | 60 | 165 | 165 | 49725 | 0 | 0 | 0.0467 | 18.7329 | 0 | 0 | 0 | 162 | 2.5 | 9 | 0.15 | 1.5 | 3.8 | 408
400 | 60 | 200 | 60 | 165 | 165 | 49725 | 0 | 0 | 0.0467 | 18.5248 | 0 | 0 | 0 | 176 | 0.9 | 17.5 | 0.15 | 1.05 | 3.8 | 347
400 | 60 | 200 | 60 | 165 | 165 | 49725 | 0 | 0 | 0.0467 | 18.576 | 0 | 0 | 0 | 183 | 0.9 | 17.5 | 0.15 | 1.05 | 4.4 | 292
460 | 50 | 230 | 80 | 220 | 130 | 59500 | 0.1148433 | 617 | 0 | 0 | 0 | 0 | 0 | 148 | 2 | 13 | 0.2 | 1.3 | 4 | 260
460 | 50 | 230 | 80 | 220 | 130 | 59500 | 0.1531244 | 617 | 0 | 0 | 0 | 0 | 0 | 144 | 1 | 13 | 0.2 | 0.65 | 4 | 175
460 | 50 | 230 | 80 | 220 | 130 | 59500 | 0.1531244 | 617 | 0 | 0 | 0 | 0 | 0 | 146 | 2 | 13 | 0.2 | 1.3 | 4 | 190
460 | 50 | 230 | 80 | 220 | 130 | 59500 | 0.1531244 | 617 | 0 | 0 | 0 | 0 | 0 | 152 | 3 | 13 | 0.2 | 1.95 | 4 | 300
380 | 50 | 170 | 70 | 165 | 120 | 41200 | 0.1079562 | 617 | 0 | 0 | 0 | 0 | 0 | 147 | 2 | 13 | 0.2 | 1.3 | 6 | 135
380 | 50 | 170 | 70 | 165 | 120 | 41200 | 0.1079562 | 617 | 0 | 0 | 0 | 0 | 0 | 149 | 2 | 13 | 0.2 | 1.3 | 8 | 110
380 | 50 | 170 | 70 | 165 | 120 | 41200 | 0.1246032 | 617 | 0 | 0 | 0 | 0 | 0 | 146 | 2 | 13 | 0.2 | 1.3 | 4 | 215
380 | 50 | 170 | 70 | 165 | 120 | 41200 | 0.1246032 | 617 | 0 | 0 | 0 | 0 | 0 | 147 | 2 | 13 | 0.2 | 1.3 | 6 | 155
650 | 50 | 500 | 75 | 500 | 75 | 100000 | 0 | 0 | 0.02709677 | 19.2 | 0 | 0 | 0 | 125 | 1 | 15 | 0.2 | 0.75 | 3.2 | 330
650 | 50 | 500 | 75 | 500 | 75 | 100000 | 0 | 0 | 0.02709677 | 19.2 | 0 | 0 | 0 | 126 | 1 | 15 | 0.2 | 0.75 | 3.2 | 355
650 | 50 | 500 | 75 | 500 | 75 | 100000 | 0 | 0 | 0.02709677 | 19.2 | 0 | 0 | 0 | 135 | 1 | 15 | 0.2 | 0.75 | 3.2 | 360
650 | 50 | 500 | 75 | 500 | 75 | 100000 | 0 | 0 | 0.02709677 | 19.2 | 0 | 0 | 0 | 122 | 1 | 15 | 0.2 | 0.75 | 2.5 | 455.5
650 | 50 | 500 | 75 | 500 | 75 | 100000 | 0 | 0 | 0.02709677 | 19.2 | 0 | 0 | 0 | 140 | 1 | 25 | 0.2 | 1.25 | 3.5 | 422.5
650 | 50 | 500 | 75 | 500 | 75 | 100000 | 0 | 0 | 0.02709677 | 19.2 | 0 | 0 | 0 | 140 | 1 | 25 | 0.2 | 1.25 | 4.5 | 390.5
650 | 50 | 500 | 75 | 500 | 75 | 100000 | 0 | 0 | 0.02709677 | 19.2 | 0 | 0 | 0 | 122 | 1.5 | 20 | 0.2 | 1.5 | 2.5 | 521.5
650 | 50 | 500 | 75 | 500 | 75 | 100000 | 0 | 0 | 0.02709677 | 19.2 | 0 | 0 | 0 | 122 | 1 | 15 | 0.2 | 0.75 | 1.8 | 582
700 | 50 | 500 | 125 | 500 | 130 | 149750 | 0 | 0 | 0.0525 | 0 | 0 | 0 | 0 | 185.5 | 2 | 13 | 0.2 | 1.3 | 2.5 | 526.5
700 | 50 | 500 | 125 | 500 | 130 | 149750 | 0 | 0 | 0.0525 | 9.4798 | 0 | 0 | 0 | 189.8 | 2 | 13 | 0.2 | 1.3 | 2.5 | 716.5
700 | 50 | 500 | 125 | 500 | 130 | 149750 | 0 | 0 | 0.0525 | 0 | 0 | 0 | 0 | 188.5 | 2 | 13 | 0.2 | 1.3 | 3.4 | 404
700 | 50 | 500 | 125 | 500 | 130 | 149750 | 0 | 0 | 0.0525 | 10.65776 | 0 | 0 | 0 | 182.3 | 2 | 13 | 0.2 | 1.3 | 3.4 | 477
1000 | 40 | 500 | 125 | 500 | 130 | 157300 | 0 | 0 | 0.04468085 | 0 | 0 | 0 | 0 | 186.5 | 2 | 13 | 0.2 | 1.3 | 1.7 | 869
1000 | 40 | 500 | 125 | 500 | 130 | 157300 | 0 | 0 | 0.04468085 | 10.14622 | 0 | 0 | 0 | 186.5 | 2 | 13 | 0.2 | 1.3 | 1.7 | 968.5
1000 | 40 | 500 | 125 | 500 | 130 | 157300 | 0 | 0 | 0.04468085 | 0 | 0 | 0 | 0 | 186.5 | 2 | 13 | 0.2 | 1.3 | 2.2 | 598
1000 | 40 | 500 | 125 | 500 | 130 | 157300 | 0 | 0 | 0.04468085 | 10.14622 | 0 | 0 | 0 | 186.5 | 2 | 13 | 0.2 | 1.3 | 2.2 | 764.5
700 | 50 | 500 | 125 | 500 | 130 | 149750 | 0 | 0 | 0.0525 | 0 | 0 | 0 | 0 | 174.5 | 1 | 13 | 0.2 | 0.65 | 2.5 | 488
700 | 50 | 500 | 125 | 500 | 130 | 149750 | 0 | 0 | 0.0525 | 9.4798 | 0 | 0 | 0 | 181.3 | 1 | 13 | 0.2 | 0.65 | 2.5 | 590
700 | 50 | 500 | 125 | 500 | 130 | 149750 | 0 | 0 | 0.0525 | 0 | 0 | 0 | 0 | 188.2 | 1.5 | 13 | 0.2 | 0.975 | 2.5 | 614
700 | 50 | 500 | 125 | 500 | 130 | 149750 | 0 | 0 | 0.0525 | 9.4798 | 0 | 0 | 0 | 183.6 | 1.5 | 13 | 0.2 | 0.975 | 2.5 | 712
700 | 50 | 500 | 125 | 500 | 130 | 149750 | 0 | 0 | 0.0525 | 0 | 0 | 0 | 0 | 168.9 | 1 | 13 | 0.2 | 0.65 | 3.4 | 279
700 | 50 | 500 | 125 | 500 | 130 | 149750 | 0 | 0 | 0.0525 | 10.65776 | 0 | 0 | 0 | 167.2 | 1 | 13 | 0.2 | 0.65 | 3.4 | 374
700 | 50 | 500 | 125 | 500 | 130 | 149750 | 0 | 0 | 0.0525 | 0 | 0 | 0 | 0 | 193 | 1.5 | 13 | 0.2 | 0.975 | 3.4 | 308
700 | 50 | 500 | 125 | 500 | 130 | 149750 | 0 | 0 | 0.0525 | 10.65776 | 0 | 0 | 0 | 189.2 | 1.5 | 13 | 0.2 | 0.975 | 3.4 | 437
380 | 65 | 270 | 67.5 | 230 | 127.5 | 59575 | 0 | 0 | 0.04539723 | 12.55 | 0 | 0 | 0 | 190 | 2.5 | 20 | 0.3 | 1.666667 | 2.5 | 430
380 | 65 | 270 | 67.5 | 230 | 127.5 | 59575 | 0 | 0 | 0.04539723 | 12.55 | 0 | 0 | 0 | 190 | 2.5 | 20 | 0.3 | 1.666667 | 2.5 | 431
380 | 65 | 270 | 67.5 | 230 | 127.5 | 59575 | 0 | 0 | 0.04539723 | 12.3 | 0 | 0 | 0 | 207 | 2 | 13 | 0.2 | 1.3 | 2.5 | 507
380 | 65 | 270 | 67.5 | 230 | 127.5 | 59575 | 0 | 0 | 0.04539723 | 12.22 | 75 | 0.01159385 | 561 | 190 | 2.5 | 20 | 0.3 | 1.666667 | 2.5 | 544
380 | 65 | 270 | 67.5 | 230 | 127.5 | 59575 | 0 | 0 | 0.04539723 | 12.3 | 75 | 0.01159385 | 561 | 207 | 2 | 13 | 0.2 | 1.3 | 2.5 | 629.5
380 | 65 | 270 | 67.5 | 230 | 127.5 | 59575 | 0.1039407 | 551 | 0 | 0 | 0 | 0 | 0 | 190 | 2.5 | 20 | 0.3 | 1.666667 | 2.5 | 454.5
380 | 65 | 270 | 67.5 | 230 | 127.5 | 59575 | 0.1039407 | 551 | 0 | 0 | 0 | 0 | 0 | 207 | 2 | 13 | 0.2 | 1.3 | 2.5 | 447.5
380 | 65 | 270 | 67.5 | 230 | 127.5 | 59575 | 0.1039407 | 551 | 0 | 0 | 0 | 0 | 0 | 168 | 0 | 0 | 0 | 0 | 2.5 | 180.5
160 | 100 | 220 | 50 | 0 | 0 | 22000 | 0.07696078 | 617 | 0 | 0 | 0 | 0 | 0 | 127 | 1 | 13 | 0.2 | 0.65 | 3.5 | 70.5
160 | 100 | 220 | 50 | 0 | 0 | 22000 | 0.07696078 | 617 | 0 | 0 | 0 | 0 | 0 | 148.5 | 2 | 13 | 0.2 | 1.3 | 3.5 | 122.75
160 | 100 | 220 | 50 | 0 | 0 | 22000 | 0.07696078 | 617 | 0 | 0 | 0 | 0 | 0 | 148.5 | 2 | 13 | 0.2 | 1.3 | 2.5 | 209.5
160 | 100 | 220 | 50 | 0 | 0 | 22000 | 0.07696078 | 617 | 0 | 0 | 0 | 0 | 0 | 148.5 | 2 | 13 | 0.2 | 1.3 | 4.3 | 100
160 | 100 | 220 | 50 | 0 | 0 | 22000 | 0.07696078 | 617 | 0 | 0 | 0 | 0 | 0 | 139 | 2 | 13 | 0.2 | 1.3 | 3.5 | 119.25
160 | 100 | 220 | 50 | 0 | 0 | 22000 | 0.07696078 | 617 | 0 | 0 | 0 | 0 | 0 | 130 | 2 | 13 | 0.2 | 1.3 | 3.5 | 111.5
400 | 60 | 140 | 65 | 140 | 85 | 36000 | 0.05134324 | 365 | 0 | 0 | 0 | 0 | 0 | 135.1 | 1 | 9 | 0.175 | 0.5822143 | 2.5 | 149
400 | 60 | 140 | 65 | 140 | 85 | 36000 | 0.05134324 | 365 | 0 | 0 | 0 | 0 | 0 | 140 | 1 | 9 | 0.175 | 0.5822143 | 2.5 | 93
400 | 60 | 140 | 65 | 140 | 85 | 36000 | 0.05134324 | 365 | 0 | 0 | 0 | 0 | 0 | 135.1 | 1 | 9 | 0.175 | 0.5822143 | 2.3 | 114
400 | 60 | 140 | 65 | 140 | 85 | 36000 | 0.05134324 | 365 | 0 | 0 | 0 | 0 | 0 | 140 | 1 | 9 | 0.175 | 0.5822143 | 2.3 | 123
400 | 50 | 150 | 80 | 150 | 80 | 36000 | 0.05607143 | 535 | 0 | 0 | 0 | 0 | 0 | 141.05 | 0 | 0 | 0 | 0 | 2.857143 | 91
400 | 50 | 150 | 80 | 150 | 80 | 36000 | 0.05607143 | 535 | 0 | 0 | 0 | 0 | 0 | 147.69 | 0.8 | 13 | 0.2 | 0.52 | 2.857143 | 340
400 | 50 | 150 | 80 | 150 | 80 | 36000 | 0.05607143 | 535 | 0 | 0 | 0 | 0 | 0 | 146.71 | 1.6 | 13 | 0.2 | 1.04 | 2.857143 | 531
350 | 60 | 200 | 80 | 200 | 80 | 43400 | 0.1166667 | 1100 | 0 | 0 | 125 | 0.02093333 | 594 | 185.2 | 2 | 15 | 0.2 | 1.5 | 3.2 | 540
350 | 60 | 200 | 80 | 200 | 80 | 43400 | 0.1166667 | 1100 | 0 | 0 | 125 | 0.02093333 | 594 | 184.2 | 2 | 15 | 0.2 | 1.5 | 3.2 | 578
350 | 60 | 200 | 80 | 200 | 80 | 43400 | 0.1166667 | 1100 | 0 | 0 | 125 | 0.02093333 | 594 | 154.3 | 0 | 0 | 0 | 0 | 3.5 | 337
350 | 60 | 200 | 80 | 200 | 80 | 43400 | 0.1166667 | 1100 | 0 | 0 | 125 | 0.02093333 | 594 | 172.9 | 0 | 0 | 0 | 0 | 3.5 | 369
350 | 60 | 200 | 80 | 200 | 80 | 43400 | 0.1166667 | 1100 | 0 | 0 | 200 | 0.01308333 | 594 | 169.7 | 2 | 15 | 0.2 | 1.5 | 3.5 | 443
350 | 60 | 200 | 80 | 200 | 80 | 43400 | 0.1166667 | 1100 | 0 | 0 | 200 | 0.01308333 | 594 | 162.8 | 2 | 15 | 0.2 | 1.5 | 3.5 | 516
350 | 60 | 200 | 80 | 200 | 80 | 43400 | 0.1166667 | 1100 | 0 | 0 | 200 | 0.01308333 | 594 | 169.8 | 1 | 15 | 0.2 | 0.75 | 3.5 | 445
350 | 60 | 200 | 80 | 200 | 80 | 43400 | 0.1166667 | 1100 | 0 | 0 | 200 | 0.01308333 | 594 | 168.2 | 0 | 0 | 0 | 0 | 3.5 | 300
350 | 60 | 200 | 80 | 200 | 80 | 43400 | 0.1166667 | 1100 | 0 | 0 | 300 | 0.008722222 | 594 | 170.4 | 2 | 15 | 0.2 | 1.5 | 3.5 | 446
350 | 60 | 200 | 80 | 200 | 80 | 43400 | 0.1166667 | 1100 | 0 | 0 | 300 | 0.008722222 | 594 | 165.6 | 1 | 15 | 0.2 | 0.75 | 3.5 | 398
350 | 60 | 200 | 80 | 200 | 80 | 43400 | 0.1166667 | 1100 | 0 | 0 | 300 | 0.008722222 | 594 | 174.9 | 0 | 0 | 0 | 0 | 3.5 | 253
350 | 60 | 200 | 80 | 200 | 80 | 43400 | 0.1166667 | 1100 | 0 | 0 | 0 | 0 | 0 | 160.4 | 2 | 15 | 0.2 | 1.5 | 3.5 | 251
350 | 60 | 200 | 80 | 200 | 80 | 43400 | 0.1166667 | 1100 | 0 | 0 | 0 | 0 | 0 | 188.4 | 2 | 15 | 0.2 | 1.5 | 3.5 | 320
350 | 60 | 200 | 80 | 200 | 80 | 43400 | 0.1166667 | 1100 | 0 | 0 | 0 | 0 | 0 | 177.5 | 2 | 15 | 0.2 | 1.5 | 3.5 | 358
350 | 60 | 200 | 80 | 200 | 80 | 43400 | 0.1166667 | 1100 | 0 | 0 | 0 | 0 | 0 | 161.9 | 1 | 15 | 0.2 | 0.75 | 3.5 | 266
350 | 60 | 200 | 80 | 200 | 80 | 43400 | 0.1166667 | 1100 | 0 | 0 | 0 | 0 | 0 | 174.8 | 1 | 15 | 0.2 | 0.75 | 3.5 | 199
350 | 60 | 200 | 80 | 200 | 80 | 43400 | 0.1166667 | 1100 | 0 | 0 | 0 | 0 | 0 | 186.5 | 1 | 15 | 0.2 | 0.75 | 3.5 | 308
350 | 60 | 200 | 80 | 200 | 80 | 43400 | 0.1166667 | 1100 | 0 | 0 | 0 | 0 | 0 | 160.8 | 0 | 0 | 0 | 0 | 3.5 | 82
350 | 60 | 200 | 80 | 200 | 80 | 43400 | 0.1166667 | 1100 | 0 | 0 | 0 | 0 | 0 | 169.6 | 0 | 0 | 0 | 0 | 3.5 | 63
350 | 60 | 200 | 80 | 200 | 80 | 43400 | 0.1166667 | 1100 | 0 | 0 | 0 | 0 | 0 | 166.6 | 0 | 0 | 0 | 0 | 3.5 | 51
300 | 50 | 300 | 35 | 100 | 70 | 27250 | 0.04849421 | 394 | 0.02162162 | 4.586862 | 0 | 0 | 0 | 137 | 1.6 | 12 | 0.16 | 1.2 | 2 | 193.5
300 | 50 | 300 | 35 | 100 | 70 | 27250 | 0.04849421 | 394 | 0.02162162 | 4.586862 | 0 | 0 | 0 | 132 | 1.6 | 12 | 0.16 | 1.2 | 3 | 170
300 | 50 | 300 | 35 | 100 | 70 | 27250 | 0.04849421 | 394 | 0.03243243 | 13.76059 | 90 | 0.01256 | 586 | 125 | 1.6 | 12 | 0.16 | 1.2 | 2 | 318.5
300 | 50 | 300 | 35 | 100 | 70 | 27250 | 0.04849421 | 394 | 0.03243243 | 13.76059 | 180 | 0.00628 | 586 | 126 | 1.6 | 12 | 0.16 | 1.2 | 2 | 282
300 | 50 | 300 | 35 | 100 | 70 | 27250 | 0.04849421 | 394 | 0.03243243 | 6.880294 | 90 | 0.01256 | 586 | 127 | 1.6 | 12 | 0.16 | 1.2 | 2 | 314
300 | 50 | 300 | 35 | 100 | 70 | 27250 | 0.04849421 | 394 | 0.03243243 | 6.880294 | 180 | 0.00628 | 586 | 127 | 1.6 | 12 | 0.16 | 1.2 | 2 | 249
300 | 50 | 300 | 35 | 100 | 70 | 27250 | 0.04849421 | 394 | 0.03243243 | 0 | 90 | 0.01256 | 586 | 140 | 1.6 | 12 | 0.16 | 1.2 | 2 | 291.5
300 | 50 | 300 | 35 | 100 | 70 | 27250 | 0.04849421 | 394 | 0.03243243 | 0 | 180 | 0.00628 | 586 | 140 | 1.6 | 12 | 0.16 | 1.2 | 2 | 250
300 | 50 | 300 | 35 | 100 | 70 | 27250 | 0.04849421 | 394 | 0.03243243 | 13.76059 | 90 | 0.01256 | 586 | 127 | 1.6 | 12 | 0.16 | 1.2 | 1.1 | 285.5
300 | 50 | 300 | 35 | 100 | 70 | 27250 | 0.04849421 | 394 | 0.03243243 | 13.76059 | 90 | 0.01256 | 586 | 127 | 1.6 | 12 | 0.16 | 1.2 | 3 | 367.5
500 | 60 | 600 | 55 | 140 | 155 | 72100 | 0.09541705 | 389 | 0 | 0 | 100 | 0.00471 | 302 | 152.5 | 1.5 | 13 | 0.22 | 0.8863636 | 1 | 755
500 | 60 | 600 | 55 | 140 | 155 | 72100 | 0.09541705 | 389 | 0 | 0 | 100 | 0.00471 | 302 | 145.1 | 1.5 | 13 | 0.22 | 0.8863636 | 2 | 556
500 | 60 | 600 | 55 | 140 | 155 | 72100 | 0.09541705 | 389 | 0 | 0 | 100 | 0.00471 | 302 | 132.7 | 1.5 | 13 | 0.22 | 0.8863636 | 3 | 410
500 | 60 | 600 | 55 | 140 | 155 | 72100 | 0.09541705 | 389 | 0 | 0 | 100 | 0.00471 | 302 | 144.5 | 1.5 | 13 | 0.22 | 0.8863636 | 4 | 360
500 | 60 | 600 | 55 | 140 | 155 | 72100 | 0.09541705 | 389 | 0 | 0 | 100 | 0.008373333 | 342 | 127.1 | 1.5 | 13 | 0.22 | 0.8863636 | 1 | 695
500 | 60 | 600 | 55 | 140 | 155 | 72100 | 0.09541705 | 389 | 0 | 0 | 200 | 0.002355 | 302 | 134.3 | 1.5 | 13 | 0.22 | 0.8863636 | 2 | 500
500 | 60 | 600 | 55 | 140 | 155 | 72100 | 0.09541705 | 389 | 0 | 0 | 0 | 0 | 0 | 148.9 | 1.5 | 13 | 0.22 | 0.8863636 | 2 | 484
500 | 60 | 600 | 55 | 140 | 155 | 72100 | 0.09541705 | 389 | 0 | 0 | 150 | 0.00314 | 302 | 154.5 | 1.5 | 13 | 0.22 | 0.8863636 | 2 | 507
500 | 60 | 600 | 55 | 140 | 155 | 72100 | 0.1108492 | 389 | 0 | 0 | 150 | 0.00314 | 302 | 143.5 | 1.5 | 13 | 0.22 | 0.8863636 | 2 | 539
500 | 60 | 600 | 55 | 140 | 155 | 72100 | 0.1279745 | 389 | 0 | 0 | 150 | 0.00314 | 302 | 151.2 | 1.5 | 13 | 0.22 | 0.8863636 | 2 | 566
500 | 60 | 600 | 55 | 140 | 155 | 72100 | 0.09541705 | 389 | 0 | 0 | 100 | 0.00471 | 302 | 133.9 | 1.5 | 13 | 0.22 | 0.8863636 | 1 | 556
500 | 60 | 600 | 55 | 140 | 155 | 72100 | 0.09541705 | 389 | 0 | 0 | 100 | 0.00471 | 302 | 128.4 | 1.5 | 13 | 0.22 | 0.8863636 | 3 | 456
250 | 50 | 150 | 50 | 150 | 50 | 22500 | 0.03572622 | 469 | 0 | 0 | 0 | 0 | 0 | 145 | 0 | 0 | 0 | 0 | 4.4 | 18.91
250 | 50 | 150 | 50 | 150 | 50 | 22500 | 0.01395556 | 470 | 0 | 0 | 0 | 0 | 0 | 121 | 0 | 0 | 0 | 0 | 3.111111 | 22.845
250 | 50 | 150 | 50 | 150 | 50 | 22500 | 0.02018571 | 470 | 0 | 0 | 0 | 0 | 0 | 121 | 0 | 0 | 0 | 0 | 3.125 | 21.56
250 | 50 | 150 | 50 | 150 | 50 | 22500 | 0.02759821 | 470 | 0 | 0 | 0 | 0 | 0 | 121 | 0 | 0 | 0 | 0 | 3.139013 | 25.3
250 | 50 | 150 | 50 | 150 | 50 | 22500 | 0.03620901 | 470 | 0 | 0 | 0 | 0 | 0 | 121 | 0 | 0 | 0 | 0 | 3.153153 | 33.405
250 | 50 | 150 | 50 | 150 | 50 | 22500 | 0.02759821 | 470 | 0 | 0 | 0 | 0 | 0 | 143 | 2 | 30 | 0.55 | 1.090909 | 3.139013 | 62.655
250 | 50 | 150 | 50 | 150 | 50 | 22500 | 0.03620901 | 470 | 0 | 0 | 0 | 0 | 0 | 143 | 2 | 30 | 0.55 | 1.090909 | 3.153153 | 60.09
500 | 100 | 300 | 50 | 200 | 115 | 71500 | 0.02110215 | 778.4 | 0 | 0 | 0 | 0 | 0 | 133.5 | 2 | 13 | 0.2 | 1.3 | 1.6 | 330.7
500 | 100 | 300 | 50 | 200 | 115 | 71500 | 0.03460753 | 778.4 | 0 | 0 | 0 | 0 | 0 | 133.5 | 2 | 13 | 0.2 | 1.3 | 1.6 | 375.1
500 | 100 | 300 | 50 | 200 | 115 | 71500 | 0.02110215 | 778.4 | 0 | 0 | 0 | 0 | 0 | 133.5 | 2 | 13 | 0.2 | 1.3 | 2.6 | 222.1
500 | 100 | 300 | 50 | 200 | 115 | 71500 | 0.03460753 | 778.4 | 0 | 0 | 0 | 0 | 0 | 133.5 | 2 | 13 | 0.2 | 1.3 | 2.6 | 288.05
500 | 100 | 300 | 50 | 200 | 115 | 71500 | 0.02110215 | 778.4 | 0 | 0 | 150 | 0.006698667 | 447.2 | 136.8 | 2 | 13 | 0.2 | 1.3 | 1.6 | 400.7
500 | 100 | 300 | 50 | 200 | 115 | 71500 | 0.03460753 | 778.4 | 0 | 0 | 150 | 0.006698667 | 447.2 | 136.8 | 2 | 13 | 0.2 | 1.3 | 1.6 | 487.6
500 | 100 | 300 | 50 | 200 | 115 | 71500 | 0.03460753 | 778.4 | 0 | 0 | 150 | 0.006698667 | 447.2 | 136.8 | 2 | 13 | 0.2 | 1.3 | 2.6 | 380.2
889 | 76.2 | 711 | 128.6 | 711 | 165.1 | 254182.56 | 0 | 0 | 0.0735089 | 25 | 0 | 0 | 0 | 137 | 2 | 13 | 0.2 | 1.3 | 3.5 | 1242
889 | 76.2 | 711 | 128.6 | 711 | 165.1 | 254182.56 | 0 | 0 | 0.0735089 | 25 | 0 | 0 | 0 | 158 | 2 | 13 | 0.2 | 1.3 | 3.5 | 1265
889 | 76.2 | 711 | 128.6 | 711 | 165.1 | 254182.56 | 0 | 0 | 0.05513167 | 19.3 | 0 | 0 | 0 | 152 | 2 | 13 | 0.2 | 1.3 | 3.5 | 1236
889 | 101.6 | 737 | 128.6 | 737 | 165.1 | 276939.38 | 0 | 0 | 0.05513167 | 22.9 | 0 | 0 | 0 | 140 | 2 | 13 | 0.2 | 1.3 | 3.5 | 1491
1092 | 76.2 | 711 | 128.6 | 711 | 165.1 | 269651.16 | 0 | 0 | 0.0588187 | 23.5 | 0 | 0 | 0 | 160 | 2 | 13 | 0.2 | 1.3 | 3.5 | 1410
1092 | 76.2 | 711 | 128.6 | 711 | 165.1 | 269651.16 | 0 | 0 | 0.0588187 | 23.5 | 203.1 | 0.01298508 | 483.3 | 158 | 2 | 13 | 0.2 | 1.3 | 3.5 | 2567
400 | 60 | 200 | 60 | 165 | 165 | 49725 | 0 | 0 | 0.0363 | 15.544 | 0 | 0 | 0 | 134 | 0 | 0 | 0 | 0 | 3.8 | 134
400 | 60 | 200 | 60 | 165 | 165 | 49725 | 0 | 0 | 0.0467 | 18.358 | 0 | 0 | 0 | 134 | 0 | 0 | 0 | 0 | 3.8 | 147
400 | 60 | 200 | 60 | 165 | 165 | 49725 | 0 | 0 | 0.0467 | 18.304 | 0 | 0 | 0 | 177 | 0.9 | 17.5 | 0.15 | 1.05 | 3.8 | 326
400 | 60 | 200 | 60 | 165 | 165 | 49725 | 0 | 0 | 0.0467 | 18.513 | 0 | 0 | 0 | 179 | 0.9 | 17.5 | 0.15 | 1.05 | 3.8 | 299
400 | 60 | 200 | 60 | 165 | 165 | 49725 | 0 | 0 | 0.0467 | 18.7812 | 0 | 0 | 0 | 185 | 0.9 | 17.5 | 0.15 | 1.05 | 4.1 | 301
400 | 60 | 200 | 60 | 165 | 165 | 49725 | 0 | 0 | 0.0467 | 18.6504 | 0 | 0 | 0 | 174 | 0.9 | 17.5 | 0.15 | 1.05 | 3.5 | 324
400 | 40 | 200 | 60 | 165 | 165 | 46225 | 0 | 0 | 0.0467 | 18.4808 | 0 | 0 | 0 | 189 | 0.9 | 17.5 | 0.15 | 1.05 | 3.8 | 210
700 | 40 | 200 | 60 | 165 | 165 | 58225 | 0 | 0 | 0.048 | 17.766 | 0 | 0 | 0 | 175 | 0.9 | 17.5 | 0.15 | 1.05 | 3.8 | 316
700 | 60 | 200 | 60 | 165 | 165 | 67725 | 0 | 0 | 0.0539 | 18.7502 | 0 | 0 | 0 | 169 | 0.9 | 17.5 | 0.15 | 1.05 | 3.8 | 464
700 | 60 | 200 | 60 | 165 | 165 | 67725 | 0 | 0 | 0.0539 | 17.787 | 0 | 0 | 0 | 172 | 2.5 | 9 | 0.15 | 1.5 | 3.8 | 521
700 | 60 | 200 | 60 | 165 | 165 | 67725 | 0 | 0 | 0.0539 | 18.748 | 0 | 0 | 0 | 183 | 0.9 | 30 | 0.4 | 0.675 | 3.8 | 476
495 | 40 | 250 | 80 | 250 | 150 | 68100 | 0.2225343 | 617 | 0 | 0 | 0 | 0 | 0 | 160.1 | 1.5 | 16 | 0.2 | 1.4 | 2.5 | 415.1
495 | 40 | 250 | 80 | 250 | 150 | 68100 | 0.2225343 | 617 | 0 | 0 | 0 | 0 | 0 | 160.1 | 1.5 | 16 | 0.2 | 1.4 | 3.5 | 355.6
495 | 40 | 250 | 80 | 250 | 150 | 68100 | 0.2225343 | 617 | 0 | 0 | 0 | 0 | 0 | 160.1 | 1.5 | 16 | 0.2 | 1.4 | 3.5 | 387.7
675 | 40 | 250 | 80 | 250 | 150 | 75300 | 0.1584444 | 617 | 0 | 0 | 0 | 0 | 0 | 166.6 | 1.5 | 16 | 0.2 | 1.4 | 3.5 | 347.6
675 | 40 | 250 | 80 | 250 | 150 | 75300 | 0.1584444 | 617 | 0 | 0 | 0 | 0 | 0 | 166.6 | 1.5 | 16 | 0.2 | 1.4 | 3.5 | 321.1
495 | 40 | 250 | 80 | 250 | 150 | 68100 | 0.2225343 | 617 | 0 | 0 | 0 | 0 | 0 | 162.4 | 1.5 | 16 | 0.2 | 1.4 | 2.5 | 445.9
495 | 40 | 250 | 80 | 250 | 150 | 68100 | 0.2225343 | 617 | 0 | 0 | 0 | 0 | 0 | 162.4 | 1.5 | 16 | 0.2 | 1.4 | 3.5 | 371.8
675 | 40 | 250 | 80 | 250 | 150 | 75300 | 0.1584444 | 617 | 0 | 0 | 0 | 0 | 0 | 162.4 | 1.5 | 16 | 0.2 | 1.4 | 3.5 | 439.7
495 | 40 | 250 | 80 | 250 | 150 | 68100 | 0.2225343 | 617 | 0 | 0 | 0 | 0 | 0 | 169.9 | 1 | 20 | 0.2 | 1 | 2.5 | 427.7
495 | 40 | 250 | 80 | 250 | 150 | 68100 | 0.2225343 | 617 | 0 | 0 | 0 | 0 | 0 | 169.9 | 1 | 20 | 0.2 | 1 | 3.5 | 340.3
675 | 40 | 250 | 80 | 250 | 150 | 75300 | 0.1584444 | 617 | 0 | 0 | 0 | 0 | 0 | 169.9 | 1 | 20 | 0.2 | 1 | 3.5 | 354.5
600 | 40 | 225 | 72.5 | 225 | 191 | 72747.5 | 0 | 0 | 0.0544 | 22.3881 | 0 | 0 | 0 | 152.3 | 2.5 | 9 | 0.175 | 1.285714 | 3.5 | 463.8
600 | 40 | 225 | 72.5 | 225 | 191 | 72747.5 | 0 | 0 | 0.0544 | 11.2676 | 0 | 0 | 0 | 148.2 | 2.11 | 14 | 0.2 | 1.477 | 3.5 | 485.9
600 | 40 | 225 | 72.5 | 225 | 191 | 72747.5 | 0 | 0 | 0.0544 | 22.4543 | 0 | 0 | 0 | 142.4 | 1.05 | 14 | 0.2 | 0.735 | 3.5 | 467.4
600 | 40 | 225 | 72.5 | 225 | 191 | 72747.5 | 0 | 0 | 0.0544 | 11.1232 | 0 | 0 | 0 | 166 | 2.11 | 14 | 0.2 | 1.477 | 3.5 | 526.2
600 | 40 | 225 | 72.5 | 225 | 191 | 72747.5 | 0 | 0 | 0.0544 | 22.365 | 0 | 0 | 0 | 171.8 | 2.11 | 14 | 0.2 | 1.477 | 3.5 | 572.8
600 | 40 | 225 | 72.5 | 225 | 191 | 72747.5 | 0 | 0 | 0.0544 | 22.3272 | 0 | 0 | 0 | 177.7 | 1.05 | 14 | 0.2 | 0.735 | 3.5 | 379.6
600 | 40 | 225 | 72.5 | 225 | 191 | 72747.5 | 0 | 0 | 0.0544 | 22.4637 | 250 | 0.005024 | 524 | 145.4 | 2.11 | 14 | 0.2 | 1.477 | 3.5 | 595
1000 | 40 | 325 | 76.05 | 325 | 191.3 | 116194.75 | 0 | 0 | 0.0458 | 8.8881 | 0 | 0 | 0 | 149.2 | 2.11 | 14 | 0.2 | 1.477 | 3.1 | 794.2
1000 | 40 | 325 | 76.05 | 325 | 191.3 | 116194.75 | 0 | 0 | 0.0458 | 17.7997 | 0 | 0 | 0 | 138.7 | 2.11 | 14 | 0.2 | 1.477 | 3 | 982.6
1000 | 40 | 325 | 76.05 | 325 | 191.3 | 116194.75 | 0 | 0 | 0.0458 | 17.741 | 0 | 0 | 0 | 169.8 | 1.05 | 14 | 0.2 | 0.735 | 3 | 638.4
1000 | 40 | 325 | 76.05 | 325 | 191.3 | 116194.75 | 0 | 0 | 0.0458 | 17.7927 | 0 | 0 | 0 | 139.9 | 1.05 | 14 | 0.2 | 0.735 | 3 | 713.8
1000 | 40 | 325 | 76.05 | 325 | 191.3 | 116194.75 | 0 | 0 | 0.0458 | 17.754 | 250 | 0.005024 | 524 | 159.4 | 2.11 | 14 | 0.2 | 1.477 | 2.8 | 1083
300 | 70 | 220 | 50 | 290 | 62.5 | 42250 | 0 | 0 | 0.0659 | 27.072 | 0 | 0 | 0 | 169.2 | 2.5 | 13 | 0.16 | 2.03125 | 5.4 | 260
300 | 70 | 220 | 50 | 290 | 62.5 | 42250 | 0 | 0 | 0.0659 | 26.9658 | 0 | 0 | 0 | 189.9 | 2.5 | 13 | 0.16 | 2.03125 | 5.2 | 273
200 | 20 | 200 | 25 | 110 | 45 | 12550 | 0.2168508 | 617 | 0 | 0 | 150 | 0.00942 | 625 | 150 | 3 | 13 | 0.2 | 1.95 | 2.8 | 115
200 | 20 | 200 | 25 | 110 | 45 | 12550 | 0.2168508 | 617 | 0 | 0 | 0 | 0 | 0 | 150 | 3 | 13 | 0.2 | 1.95 | 2.8 | 92
330 | 30 | 200 | 60 | 200 | 60 | 30300 | 0.2180556 | 617 | 0 | 0 | 0 | 0 | 0 | 213 | 0 | 0 | 0 | 0 | 4 | 41
330 | 30 | 200 | 60 | 200 | 60 | 30300 | 0.2180556 | 617 | 0 | 0 | 105 | 0.007266857 | 731 | 224 | 0 | 0 | 0 | 0 | 4 | 92
330 | 30 | 200 | 60 | 200 | 60 | 30300 | 0.2180556 | 617 | 0 | 0 | 0 | 0 | 0 | 195 | 0 | 0 | 0 | 0 | 4 | 98
330 | 30 | 200 | 60 | 200 | 60 | 30300 | 0.2180556 | 617 | 0 | 0 | 0 | 0 | 0 | 201 | 1 | 13 | 0.175 | 0.7428571 | 4 | 109
330 | 30 | 200 | 60 | 200 | 60 | 30300 | 0.2180556 | 617 | 0 | 0 | 0 | 0 | 0 | 208 | 1 | 13 | 0.175 | 0.7428571 | 4 | 100
330 | 30 | 200 | 60 | 200 | 60 | 30300 | 0.2180556 | 617 | 0 | 0 | 0 | 0 | 0 | 186 | 1 | 13 | 0.175 | 0.7428571 | 4 | 109
330 | 30 | 200 | 60 | 200 | 60 | 30300 | 0.2180556 | 617 | 0 | 0 | 105 | 0.007266857 | 731 | 198 | 1 | 13 | 0.175 | 0.7428571 | 4 | 147
330 | 30 | 200 | 60 | 200 | 60 | 30300 | 0.2180556 | 617 | 0 | 0 | 105 | 0.007266857 | 731 | 197 | 1 | 13 | 0.175 | 0.7428571 | 4 | 170
330 | 30 | 200 | 60 | 200 | 60 | 30300 | 0.2180556 | 617 | 0 | 0 | 0 | 0 | 0 | 213 | 0.5 | 13 | 0.175 | 0.3714286 | 4 | 78
330 | 30 | 200 | 60 | 200 | 60 | 30300 | 0.2180556 | 617 | 0 | 0 | 105 | 0.007266857 | 731 | 211 | 0.5 | 13 | 0.175 | 0.3714286 | 4 | 140
240 | 50 | 120 | 60 | 120 | 60 | 20400 | 0.03188808 | 500 | 0 | 0 | 100 | 0.0157 | 500 | 167.5 | 0 | 0 | 0 | 0 | 1 | 106.08
240 | 50 | 120 | 60 | 120 | 60 | 20400 | 0.03188808 | 500 | 0 | 0 | 0 | 0 | 0 | 181.2 | 2 | 13 | 0.2 | 1.3 | 1 | 216.6667
240 | 50 | 120 | 65 | 120 | 65 | 21100 | 0.02759821 | 512 | 0 | 0 | 0 | 0 | 0 | 148 | 2.55 | 25 | 0.4 | 1.234018 | 1.25 | 197.8646
240 | 50 | 120 | 65 | 120 | 65 | 21100 | 0.02759821 | 512 | 0 | 0 | 0 | 0 | 0 | 150 | 2 | 25 | 0.4 | 0.9678571 | 1.25 | 187.4507
240 | 50 | 120 | 65 | 120 | 65 | 21100 | 0.02759821 | 512 | 0 | 0 | 0 | 0 | 0 | 136 | 1.5 | 25 | 0.4 | 0.7258929 | 1.25 | 160.2143
240 | 50 | 120 | 65 | 120 | 65 | 21100 | 0.02759821 | 512 | 0 | 0 | 0 | 0 | 0 | 154 | 2.55 | 25 | 0.4 | 1.59375 | 1.25 | 187.4507
240 | 50 | 120 | 65 | 120 | 65 | 21100 | 0.02759821 | 512 | 0 | 0 | 0 | 0 | 0 | 155 | 2 | 25 | 0.4 | 1.25 | 1.25 | 174.6336
240 | 50 | 120 | 65 | 120 | 65 | 21100 | 0.02759821 | 512 | 0 | 0 | 0 | 0 | 0 | 138 | 1.5 | 25 | 0.4 | 0.9375 | 1.25 | 128.1714
240 | 50 | 120 | 65 | 120 | 65 | 21100 | 0.02759821 | 512 | 0 | 0 | 0 | 0 | 0 | 148 | 2.55 | 25 | 0.4 | 1.234018 | 1.25 | 190
240 | 50 | 120 | 65 | 120 | 65 | 21100 | 0.02759821 | 512 | 0 | 0 | 0 | 0 | 0 | 136 | 1.5 | 25 | 0.4 | 0.7258929 | 1.25 | 165
240 | 50 | 120 | 65 | 120 | 65 | 21100 | 0.02759821 | 512 | 0 | 0 | 0 | 0 | 0 | 154 | 2.55 | 25 | 0.4 | 1.59375 | 1.25 | 190
240 | 50 | 120 | 65 | 120 | 65 | 21100 | 0.02759821 | 512 | 0 | 0 | 0 | 0 | 0 | 155 | 2 | 25 | 0.4 | 1.25 | 1.25 | 177
240 | 50 | 120 | 65 | 120 | 65 | 21100 | 0.02759821 | 512 | 0 | 0 | 0 | 0 | 0 | 138 | 1.5 | 25 | 0.4 | 0.9375 | 1.25 | 140
300 | 50 | 200 | 40 | 0 | 0 | 21000 | 0.0321536 | 400 | 0.0224 | 4.066667 | 0 | 0 | 0 | 171 | 2 | 13 | 0.2 | 1.3 | 1 | 450
300 | 50 | 200 | 40 | 0 | 0 | 21000 | 0.0321536 | 400 | 0.0224 | 4.013333 | 0 | 0 | 0 | 171 | 2 | 13 | 0.2 | 1.3 | 1.5 | 317
300 | 50 | 200 | 40 | 0 | 0 | 21000 | 0.0321536 | 400 | 0.0224 | 6.706667 | 0 | 0 | 0 | 171 | 2 | 13 | 0.2 | 1.3 | 1 | 486
300 | 50 | 200 | 40 | 0 | 0 | 21000 | 0.0321536 | 400 | 0.0224 | 7.08 | 0 | 0 | 0 | 171 | 2 | 13 | 0.2 | 1.3 | 1.5 | 346
300 | 50 | 200 | 40 | 0 | 0 | 21000 | 0.0180864 | 400 | 0.0224 | 6.44 | 0 | 0 | 0 | 171 | 2 | 13 | 0.2 | 1.3 | 1 | 451
300 | 50 | 200 | 40 | 0 | 0 | 21000 | 0.05024 | 400 | 0.0224 | 7.36 | 0 | 0 | 0 | 179 | 2 | 13 | 0.2 | 1.3 | 1 | 485
300 | 50 | 200 | 40 | 0 | 0 | 21000 | 0.0321536 | 400 | 0.0224 | 6.44 | 0 | 0 | 0 | 163 | 1 | 13 | 0.2 | 0.65 | 1 | 427
300 | 50 | 200 | 40 | 0 | 0 | 21000 | 0.0321536 | 400 | 0.0224 | 6.653333 | 0 | 0 | 0 | 171 | 1.5 | 13 | 0.2 | 0.975 | 1 | 459
300 | 50 | 200 | 40 | 0 | 0 | 21000 | 0.0321536 | 400 | 0.0224 | 6.706667 | 125 | 0.0160768 | 400 | 171 | 2 | 13 | 0.2 | 1.3 | 1 | 590
400 | 50 | 360 | 60 | 0 | 0 | 38600 | 0.01116444 | 475 | 0.03111111 | 16.6 | 0 | 0 | 0 | 175 | 2.5 | 13 | 0.2 | 1.625 | 1.44 | 510.5
400 | 50 | 360 | 60 | 0 | 0 | 38600 | 0.01116444 | 475 | 0.03111111 | 17.5 | 0 | 0 | 0 | 175 | 2.5 | 13 | 0.2 | 1.625 | 2.56 | 263.35
400 | 50 | 360 | 60 | 0 | 0 | 38600 | 0.01116444 | 475 | 0.03111111 | 17 | 200 | 0.005652 | 456 | 175 | 2.5 | 13 | 0.2 | 1.625 | 2.56 | 374.5
400 | 50 | 360 | 60 | 0 | 0 | 38600 | 0.05451389 | 475 | 0.03111111 | 17.5 | 0 | 0 | 0 | 175 | 2.5 | 13 | 0.2 | 1.625 | 3.67 | 229.2
350 | 80 | 250 | 60 | 0 | 0 | 38200 | 0.0297 | 668 | 0 | 0 | 0 | 0 | 0 | 108 | 0 | 0 | 0 | 0 | 2 | 174.3
350 | 80 | 250 | 60 | 0 | 0 | 38200 | 0.0297 | 668 | 0 | 0 | 210 | 0.005980952 | 472 | 108 | 0 | 0 | 0 | 0 | 2 | 373.7
350 | 80 | 250 | 60 | 0 | 0 | 38200 | 0.0297 | 668 | 0 | 0 | 150 | 0.008373333 | 472 | 108 | 0 | 0 | 0 | 0 | 2 | 411.7
350 | 80 | 250 | 60 | 0 | 0 | 38200 | 0.0297 | 668 | 0 | 0 | 120 | 0.01046667 | 472 | 108 | 0 | 0 | 0 | 0 | 2 | 476.3
350 | 80 | 250 | 60 | 0 | 0 | 38200 | 0.0297 | 668 | 0 | 0 | 0 | 0 | 0 | 130 | 1 | 13 | 0.2 | 0.65 | 2 | 403.3
350 | 80 | 250 | 60 | 0 | 0 | 38200 | 0.0297 | 668 | 0 | 0 | 0 | 0 | 0 | 134 | 2 | 13 | 0.2 | 1.3 | 2 | 580
350 | 80 | 250 | 60 | 0 | 0 | 38200 | 0.0297 | 668 | 0 | 0 | 0 | 0 | 0 | 138 | 3 | 13 | 0.2 | 1.95 | 2 | 729.7
350 | 80 | 250 | 60 | 0 | 0 | 38200 | 0.0297 | 668 | 0 | 0 | 0 | 0 | 0 | 134 | 2 | 13 | 0.2 | 1.3 | 1 | 1403
350 | 80 | 250 | 60 | 0 | 0 | 38200 | 0.0297 | 668 | 0 | 0 | 0 | 0 | 0 | 134 | 2 | 13 | 0.2 | 1.3 | 3 | 363.3